## Sheet1
Ion | Adsorbent |  |  | Operating temperature(K) | Initial pH | Initial Conc. (ppm) | Contact time(min) | Adsorbent dosage(g/mL) | Solution | Removal efficiency(%) | Research Paper
| Material - 1 | Material - 2 | Material - 3
Ni | Nano Bentonite |  |  | 298 | 6 | 50 | 5.4 | 0.0005 | Aqueous | 30.17 | https://pubmed.ncbi.nlm.nih.gov/33681500/
Ni | Nano Bentonite |  |  | 298 | 6 | 50 | 7.45 | 0.0005 | Aqueous | 35.36 | https://pubmed.ncbi.nlm.nih.gov/33681500/
Ni | Nano Bentonite |  |  | 298 | 6 | 50 | 11.67 | 0.0005 | Aqueous | 44.82 | https://pubmed.ncbi.nlm.nih.gov/33681500/
Ni | Nano Bentonite |  |  | 298 | 6 | 50 | 14.39 | 0.0005 | Aqueous | 49.87 | https://pubmed.ncbi.nlm.nih.gov/33681500/
Ni | Nano Bentonite |  |  | 298 | 6 | 50 | 17.52 | 0.0005 | Aqueous | 54.68 | https://pubmed.ncbi.nlm.nih.gov/33681500/
Ni | Nano Bentonite |  |  | 298 | 6 | 50 | 20.65 | 0.0005 | Aqueous | 58.15 | https://pubmed.ncbi.nlm.nih.gov/33681500/
Ni | Nano Bentonite |  |  | 298 | 6 | 50 | 23.77 | 0.0005 | Aqueous | 59.48 | https://pubmed.ncbi.nlm.nih.gov/33681500/
Ni | Nano Bentonite |  |  | 298 | 6 | 50 | 26.9 | 0.0005 | Aqueous | 60.78 | https://pubmed.ncbi.nlm.nih.gov/33681500/
Ni | Nano Bentonite |  |  | 298 | 6 | 50 | 30.02 | 0.0005 | Aqueous | 61.88 | https://pubmed.ncbi.nlm.nih.gov/33681500/
Ni | Nano Bentonite |  |  | 298 | 6 | 50 | 33.14 | 0.0005 | Aqueous | 62.83 | https://pubmed.ncbi.nlm.nih.gov/33681500/
Ni | Nano Bentonite |  |  | 298 | 6 | 50 | 36.27 | 0.0005 | Aqueous | 63.89 | https://pubmed.ncbi.nlm.nih.gov/33681500/
Ni | Nano Bentonite |  |  | 298 | 6 | 50 | 39.39 | 0.0005 | Aqueous | 65.25 | https://pubmed.ncbi.nlm.nih.gov/33681500/
Ni | Nano Bentonite |  |  | 298 | 6 | 50 | 42.51 | 0.0005 | Aqueous | 66.6 | https://pubmed.ncbi.nlm.nih.gov/33681500/
Ni | Nano Bentonite |  |  | 298 | 6 | 50 | 45.64 | 0.0005 | Aqueous | 68.22 | https://pubmed.ncbi.nlm.nih.gov/33681500/
Ni | Nano Bentonite |  |  | 298 | 6 | 50 | 48.76 | 0.0005 | Aqueous | 69.91 | https://pubmed.ncbi.nlm.nih.gov/33681500/
Ni | Nano Bentonite |  |  | 298 | 6 | 50 | 51.89 | 0.0005 | Aqueous | 71.58 | https://pubmed.ncbi.nlm.nih.gov/33681500/
Ni | Nano Bentonite |  |  | 298 | 6 | 50 | 55.01 | 0.0005 | Aqueous | 73.23 | https://pubmed.ncbi.nlm.nih.gov/33681500/
Ni | Nano Bentonite |  |  | 298 | 6 | 50 | 58.14 | 0.0005 | Aqueous | 74.74 | https://pubmed.ncbi.nlm.nih.gov/33681500/
Ni | Nano Bentonite |  |  | 298 | 6 | 50 | 61.26 | 0.0005 | Aqueous | 76.01 | https://pubmed.ncbi.nlm.nih.gov/33681500/
Ni | Nano Bentonite |  |  | 298 | 6 | 50 | 64.38 | 0.0005 | Aqueous | 77.09 | https://pubmed.ncbi.nlm.nih.gov/33681500/
Ni | Nano Bentonite |  |  | 298 | 6 | 50 | 67.51 | 0.0005 | Aqueous | 78.02 | https://pubmed.ncbi.nlm.nih.gov/33681500/
Ni | Nano Bentonite |  |  | 298 | 6 | 50 | 70.63 | 0.0005 | Aqueous | 78.85 | https://pubmed.ncbi.nlm.nih.gov/33681500/
Ni | Nano Bentonite |  |  | 298 | 6 | 50 | 73.75 | 0.0005 | Aqueous | 79.71 | https://pubmed.ncbi.nlm.nih.gov/33681500/
Ni | Nano Bentonite |  |  | 298 | 6 | 50 | 76.88 | 0.0005 | Aqueous | 80.71 | https://pubmed.ncbi.nlm.nih.gov/33681500/
Ni | Nano Bentonite |  |  | 298 | 6 | 50 | 80.12 | 0.0005 | Aqueous | 82.5 | https://pubmed.ncbi.nlm.nih.gov/33681500/
Ni | Nano Bentonite |  |  | 298 | 6 | 50 | 83.13 | 0.0005 | Aqueous | 82.9 | https://pubmed.ncbi.nlm.nih.gov/33681500/
Ni | Nano Bentonite |  |  | 298 | 6 | 50 | 86.25 | 0.0005 | Aqueous | 84.03 | https://pubmed.ncbi.nlm.nih.gov/33681500/
Ni | Nano Bentonite |  |  | 298 | 6 | 50 | 89.37 | 0.0005 | Aqueous | 85.18 | https://pubmed.ncbi.nlm.nih.gov/33681500/
Ni | Nano Bentonite |  |  | 298 | 6 | 50 | 92.5 | 0.0005 | Aqueous | 86.31 | https://pubmed.ncbi.nlm.nih.gov/33681500/
Ni | Nano Bentonite |  |  | 298 | 6 | 50 | 95.62 | 0.0005 | Aqueous | 87.45 | https://pubmed.ncbi.nlm.nih.gov/33681500/
Ni | Nano Bentonite |  |  | 298 | 6 | 50 | 98.74 | 0.0005 | Aqueous | 88.58 | https://pubmed.ncbi.nlm.nih.gov/33681500/
Ni | Nano Bentonite |  |  | 298 | 6 | 50 | 101.87 | 0.0005 | Aqueous | 89.72 | https://pubmed.ncbi.nlm.nih.gov/33681500/
Ni | Nano Bentonite |  |  | 298 | 6 | 50 | 104.99 | 0.0005 | Aqueous | 90.86 | https://pubmed.ncbi.nlm.nih.gov/33681500/
Ni | Nano Bentonite |  |  | 298 | 6 | 50 | 108.12 | 0.0005 | Aqueous | 91.99 | https://pubmed.ncbi.nlm.nih.gov/33681500/
Ni | Nano Bentonite |  |  | 298 | 6 | 50 | 111.13 | 0.0005 | Aqueous | 93.09 | https://pubmed.ncbi.nlm.nih.gov/33681500/
Ni | Nano Bentonite |  |  | 298 | 6 | 50 | 114.34 | 0.0005 | Aqueous | 94.27 | https://pubmed.ncbi.nlm.nih.gov/33681500/
Ni | Nano Bentonite |  |  | 298 | 6 | 50 | 117.32 | 0.0005 | Aqueous | 95.35 | https://pubmed.ncbi.nlm.nih.gov/33681500/
Ni | Nano Bentonite |  |  | 298 | 6 | 52.23 | 120 | 0.0005 | Aqueous | 95.86 | https://pubmed.ncbi.nlm.nih.gov/33681500/
Ni | Nano Bentonite |  |  | 298 | 6 | 58.57 | 120 | 0.0005 | Aqueous | 95.39 | https://pubmed.ncbi.nlm.nih.gov/33681500/
Ni | Nano Bentonite |  |  | 298 | 6 | 64.92 | 120 | 0.0005 | Aqueous | 95.05 | https://pubmed.ncbi.nlm.nih.gov/33681500/
Ni | Nano Bentonite |  |  | 298 | 6 | 71.27 | 120 | 0.0005 | Aqueous | 94.67 | https://pubmed.ncbi.nlm.nih.gov/33681500/
Ni | Nano Bentonite |  |  | 298 | 6 | 77.62 | 120 | 0.0005 | Aqueous | 94.34 | https://pubmed.ncbi.nlm.nih.gov/33681500/
Ni | Nano Bentonite |  |  | 298 | 6 | 83.97 | 120 | 0.0005 | Aqueous | 93.88 | https://pubmed.ncbi.nlm.nih.gov/33681500/
Ni | Nano Bentonite |  |  | 298 | 6 | 90.31 | 120 | 0.0005 | Aqueous | 93.46 | https://pubmed.ncbi.nlm.nih.gov/33681500/
Ni | Nano Bentonite |  |  | 298 | 6 | 96.66 | 120 | 0.0005 | Aqueous | 93.08 | https://pubmed.ncbi.nlm.nih.gov/33681500/
Ni | Nano Bentonite |  |  | 298 | 6 | 103.01 | 120 | 0.0005 | Aqueous | 92.68 | https://pubmed.ncbi.nlm.nih.gov/33681500/
Ni | Nano Bentonite |  |  | 298 | 6 | 109.36 | 120 | 0.0005 | Aqueous | 92.23 | https://pubmed.ncbi.nlm.nih.gov/33681500/
Ni | Nano Bentonite |  |  | 298 | 6 | 115.7 | 120 | 0.0005 | Aqueous | 91.79 | https://pubmed.ncbi.nlm.nih.gov/33681500/
Ni | Nano Bentonite |  |  | 298 | 6 | 122.05 | 120 | 0.0005 | Aqueous | 91.34 | https://pubmed.ncbi.nlm.nih.gov/33681500/
Ni | Nano Bentonite |  |  | 298 | 6 | 128.4 | 120 | 0.0005 | Aqueous | 90.9 | https://pubmed.ncbi.nlm.nih.gov/33681500/
Ni | Nano Bentonite |  |  | 298 | 6 | 134.75 | 120 | 0.0005 | Aqueous | 90.45 | https://pubmed.ncbi.nlm.nih.gov/33681500/
Ni | Nano Bentonite |  |  | 298 | 6 | 141.1 | 120 | 0.0005 | Aqueous | 90.02 | https://pubmed.ncbi.nlm.nih.gov/33681500/
Ni | Nano Bentonite |  |  | 298 | 6 | 147.44 | 120 | 0.0005 | Aqueous | 89.64 | https://pubmed.ncbi.nlm.nih.gov/33681500/
Ni | Nano Bentonite |  |  | 298 | 6 | 153.79 | 120 | 0.0005 | Aqueous | 89.21 | https://pubmed.ncbi.nlm.nih.gov/33681500/
Ni | Nano Bentonite |  |  | 298 | 6 | 160.14 | 120 | 0.0005 | Aqueous | 88.83 | https://pubmed.ncbi.nlm.nih.gov/33681500/
Ni | Nano Bentonite |  |  | 298 | 6 | 166.49 | 120 | 0.0005 | Aqueous | 88.48 | https://pubmed.ncbi.nlm.nih.gov/33681500/
Ni | Nano Bentonite |  |  | 298 | 6 | 172.83 | 120 | 0.0005 | Aqueous | 88.12 | https://pubmed.ncbi.nlm.nih.gov/33681500/
Ni | Nano Bentonite |  |  | 298 | 6 | 179.18 | 120 | 0.0005 | Aqueous | 87.78 | https://pubmed.ncbi.nlm.nih.gov/33681500/
Ni | Nano Bentonite |  |  | 298 | 6 | 185.53 | 120 | 0.0005 | Aqueous | 87.44 | https://pubmed.ncbi.nlm.nih.gov/33681500/
Ni | Nano Bentonite |  |  | 298 | 6 | 191.88 | 120 | 0.0005 | Aqueous | 87.11 | https://pubmed.ncbi.nlm.nih.gov/33681500/
Ni | Nano Bentonite |  |  | 298 | 6 | 198.23 | 120 | 0.0005 | Aqueous | 86.68 | https://pubmed.ncbi.nlm.nih.gov/33681500/
Ni | Nano Bentonite |  |  | 298 | 6 | 204.57 | 120 | 0.0005 | Aqueous | 86.43 | https://pubmed.ncbi.nlm.nih.gov/33681500/
Ni | Nano Bentonite |  |  | 298 | 6 | 210.92 | 120 | 0.0005 | Aqueous | 86.12 | https://pubmed.ncbi.nlm.nih.gov/33681500/
Ni | Nano Bentonite |  |  | 298 | 6 | 217.27 | 120 | 0.0005 | Aqueous | 85.8 | https://pubmed.ncbi.nlm.nih.gov/33681500/
Ni | Nano Bentonite |  |  | 298 | 6 | 223.62 | 120 | 0.0005 | Aqueous | 85.48 | https://pubmed.ncbi.nlm.nih.gov/33681500/
Ni | Nano Bentonite |  |  | 298 | 6 | 229.96 | 120 | 0.0005 | Aqueous | 85.17 | https://pubmed.ncbi.nlm.nih.gov/33681500/
Ni | Nano Bentonite |  |  | 298 | 6 | 236.31 | 120 | 0.0005 | Aqueous | 84.85 | https://pubmed.ncbi.nlm.nih.gov/33681500/
Ni | Nano Bentonite |  |  | 298 | 6 | 242.66 | 120 | 0.0005 | Aqueous | 84.54 | https://pubmed.ncbi.nlm.nih.gov/33681500/
Ni | Nano Bentonite |  |  | 298 | 6 | 248.81 | 120 | 0.0005 | Aqueous | 84.23 | https://pubmed.ncbi.nlm.nih.gov/33681500/
Ni | Nano Bentonite |  |  | 298 | 3.05 | 100 | 120 | 0.0005 | Aqueous | 86.76 | https://pubmed.ncbi.nlm.nih.gov/33681500/
Ni | Nano Bentonite |  |  | 298 | 3.27 | 100 | 120 | 0.0005 | Aqueous | 87.32 | https://pubmed.ncbi.nlm.nih.gov/33681500/
Ni | Nano Bentonite |  |  | 298 | 3.5 | 100 | 120 | 0.0005 | Aqueous | 87.77 | https://pubmed.ncbi.nlm.nih.gov/33681500/
Ni | Nano Bentonite |  |  | 298 | 3.72 | 100 | 120 | 0.0005 | Aqueous | 88.23 | https://pubmed.ncbi.nlm.nih.gov/33681500/
Ni | Nano Bentonite |  |  | 298 | 3.95 | 100 | 120 | 0.0005 | Aqueous | 88.71 | https://pubmed.ncbi.nlm.nih.gov/33681500/
Ni | Nano Bentonite |  |  | 298 | 4.17 | 100 | 120 | 0.0005 | Aqueous | 89.15 | https://pubmed.ncbi.nlm.nih.gov/33681500/
Ni | Nano Bentonite |  |  | 298 | 4.4 | 100 | 120 | 0.0005 | Aqueous | 89.6 | https://pubmed.ncbi.nlm.nih.gov/33681500/
Ni | Nano Bentonite |  |  | 298 | 4.62 | 100 | 120 | 0.0005 | Aqueous | 90.05 | https://pubmed.ncbi.nlm.nih.gov/33681500/
Ni | Nano Bentonite |  |  | 298 | 4.85 | 100 | 120 | 0.0005 | Aqueous | 90.52 | https://pubmed.ncbi.nlm.nih.gov/33681500/
Ni | Nano Bentonite |  |  | 298 | 5.07 | 100 | 120 | 0.0005 | Aqueous | 91.06 | https://pubmed.ncbi.nlm.nih.gov/33681500/
Ni | Nano Bentonite |  |  | 298 | 5.3 | 100 | 120 | 0.0005 | Aqueous | 91.93 | https://pubmed.ncbi.nlm.nih.gov/33681500/
Ni | Nano Bentonite |  |  | 298 | 5.52 | 100 | 120 | 0.0005 | Aqueous | 92.73 | https://pubmed.ncbi.nlm.nih.gov/33681500/
Ni | Nano Bentonite |  |  | 298 | 5.75 | 100 | 120 | 0.0005 | Aqueous | 93.25 | https://pubmed.ncbi.nlm.nih.gov/33681500/
Ni | Nano Bentonite |  |  | 298 | 5.97 | 100 | 120 | 0.0005 | Aqueous | 92.92 | https://pubmed.ncbi.nlm.nih.gov/33681500/
Ni | Nano Bentonite |  |  | 298 | 6.18 | 100 | 120 | 0.0005 | Aqueous | 91.6 | https://pubmed.ncbi.nlm.nih.gov/33681500/
Ni | Nano Bentonite |  |  | 298 | 6.34 | 100 | 120 | 0.0005 | Aqueous | 90.09 | https://pubmed.ncbi.nlm.nih.gov/33681500/
Ni | Nano Bentonite |  |  | 298 | 6.46 | 100 | 120 | 0.0005 | Aqueous | 88.5 | https://pubmed.ncbi.nlm.nih.gov/33681500/
Ni | Nano Bentonite |  |  | 298 | 6.59 | 100 | 120 | 0.0005 | Aqueous | 86.86 | https://pubmed.ncbi.nlm.nih.gov/33681500/
Ni | Nano Bentonite |  |  | 298 | 6.72 | 100 | 120 | 0.0005 | Aqueous | 85.19 | https://pubmed.ncbi.nlm.nih.gov/33681500/
Ni | Nano Bentonite |  |  | 298 | 6.85 | 100 | 120 | 0.0005 | Aqueous | 83.57 | https://pubmed.ncbi.nlm.nih.gov/33681500/
Ni | Nano Bentonite |  |  | 298 | 6.96 | 100 | 120 | 0.0005 | Aqueous | 82.25 | https://pubmed.ncbi.nlm.nih.gov/33681500/
Ni | Nano Bentonite |  |  | 298.14 | 6 | 100 | 120 | 0.0005 | Aqueous | 92.88 | https://pubmed.ncbi.nlm.nih.gov/33681500/
Ni | Nano Bentonite |  |  | 298.91 | 6 | 100 | 120 | 0.0005 | Aqueous | 93.03 | https://pubmed.ncbi.nlm.nih.gov/33681500/
Ni | Nano Bentonite |  |  | 299.67 | 6 | 100 | 120 | 0.0005 | Aqueous | 93.17 | https://pubmed.ncbi.nlm.nih.gov/33681500/
Ni | Nano Bentonite |  |  | 300.44 | 6 | 100 | 120 | 0.0005 | Aqueous | 93.3 | https://pubmed.ncbi.nlm.nih.gov/33681500/
Ni | Nano Bentonite |  |  | 301.2 | 6 | 100 | 120 | 0.0005 | Aqueous | 93.45 | https://pubmed.ncbi.nlm.nih.gov/33681500/
Ni | Nano Bentonite |  |  | 301.97 | 6 | 100 | 120 | 0.0005 | Aqueous | 93.62 | https://pubmed.ncbi.nlm.nih.gov/33681500/
Ni | Nano Bentonite |  |  | 302.73 | 6 | 100 | 120 | 0.0005 | Aqueous | 93.8 | https://pubmed.ncbi.nlm.nih.gov/33681500/
Ni | Nano Bentonite |  |  | 303.5 | 6 | 100 | 120 | 0.0005 | Aqueous | 94.05 | https://pubmed.ncbi.nlm.nih.gov/33681500/
Ni | Nano Bentonite |  |  | 304.26 | 6 | 100 | 120 | 0.0005 | Aqueous | 94.34 | https://pubmed.ncbi.nlm.nih.gov/33681500/
Ni | Nano Bentonite |  |  | 305.03 | 6 | 100 | 120 | 0.0005 | Aqueous | 94.65 | https://pubmed.ncbi.nlm.nih.gov/33681500/
Ni | Nano Bentonite |  |  | 305.79 | 6 | 100 | 120 | 0.0005 | Aqueous | 94.98 | https://pubmed.ncbi.nlm.nih.gov/33681500/
Ni | Nano Bentonite |  |  | 306.56 | 6 | 100 | 120 | 0.0005 | Aqueous | 95.32 | https://pubmed.ncbi.nlm.nih.gov/33681500/
Ni | Nano Bentonite |  |  | 307.32 | 6 | 100 | 120 | 0.0005 | Aqueous | 95.68 | https://pubmed.ncbi.nlm.nih.gov/33681500/
Ni | Nano Bentonite |  |  | 308.09 | 6 | 100 | 120 | 0.0005 | Aqueous | 95.95 | https://pubmed.ncbi.nlm.nih.gov/33681500/
Ni | Nano Bentonite |  |  | 308.85 | 6 | 100 | 120 | 0.0005 | Aqueous | 96.33 | https://pubmed.ncbi.nlm.nih.gov/33681500/
Ni | Nano Bentonite |  |  | 309.62 | 6 | 100 | 120 | 0.0005 | Aqueous | 96.72 | https://pubmed.ncbi.nlm.nih.gov/33681500/
Ni | Nano Bentonite |  |  | 310.38 | 6 | 100 | 120 | 0.0005 | Aqueous | 97.11 | https://pubmed.ncbi.nlm.nih.gov/33681500/
Ni | Nano Bentonite |  |  | 311.15 | 6 | 100 | 120 | 0.0005 | Aqueous | 97.44 | https://pubmed.ncbi.nlm.nih.gov/33681500/
Ni | Nano Bentonite |  |  | 311.91 | 6 | 100 | 120 | 0.0005 | Aqueous | 97.7 | https://pubmed.ncbi.nlm.nih.gov/33681500/
Ni | Nano Bentonite |  |  | 312.68 | 6 | 100 | 120 | 0.0005 | Aqueous | 97.88 | https://pubmed.ncbi.nlm.nih.gov/33681500/
Ni | Nano Bentonite |  |  | 313.44 | 6 | 100 | 120 | 0.0005 | Aqueous | 98.03 | https://pubmed.ncbi.nlm.nih.gov/33681500/
Ni | Nano Bentonite |  |  | 314.21 | 6 | 100 | 120 | 0.0005 | Aqueous | 98.17 | https://pubmed.ncbi.nlm.nih.gov/33681500/
Ni | Nano Bentonite |  |  | 314.97 | 6 | 100 | 120 | 0.0005 | Aqueous | 98.28 | https://pubmed.ncbi.nlm.nih.gov/33681500/
Ni | Nano Bentonite |  |  | 315.74 | 6 | 100 | 120 | 0.0005 | Aqueous | 98.36 | https://pubmed.ncbi.nlm.nih.gov/33681500/
Ni | Nano Bentonite |  |  | 316.5 | 6 | 100 | 120 | 0.0005 | Aqueous | 98.44 | https://pubmed.ncbi.nlm.nih.gov/33681500/
Ni | Nano Bentonite |  |  | 317.27 | 6 | 100 | 120 | 0.0005 | Aqueous | 98.51 | https://pubmed.ncbi.nlm.nih.gov/33681500/
Ni | Nano Bentonite |  |  | 318.03 | 6 | 100 | 120 | 0.0005 | Aqueous | 98.58 | https://pubmed.ncbi.nlm.nih.gov/33681500/
Ni | Nano Bentonite |  |  | 318.8 | 6 | 100 | 120 | 0.0005 | Aqueous | 98.63 | https://pubmed.ncbi.nlm.nih.gov/33681500/
Ni | Nano Bentonite |  |  | 319.56 | 6 | 100 | 120 | 0.0005 | Aqueous | 98.7 | https://pubmed.ncbi.nlm.nih.gov/33681500/
Ni | Nano Bentonite |  |  | 320.33 | 6 | 100 | 120 | 0.0005 | Aqueous | 98.76 | https://pubmed.ncbi.nlm.nih.gov/33681500/
Ni | Nano Bentonite |  |  | 321.09 | 6 | 100 | 120 | 0.0005 | Aqueous | 98.82 | https://pubmed.ncbi.nlm.nih.gov/33681500/
Ni | Nano Bentonite |  |  | 321.86 | 6 | 100 | 120 | 0.0005 | Aqueous | 98.9 | https://pubmed.ncbi.nlm.nih.gov/33681500/
Ni | Nano Bentonite |  |  | 322.62 | 6 | 100 | 120 | 0.0005 | Aqueous | 98.97 | https://pubmed.ncbi.nlm.nih.gov/33681500/
Ni | Bentonite |  |  | 298.51 | 5 | 50 | 120 | 0.002 | Aqueous | 77.86 | https://www.sciencepublishinggroup.com/article/10.11648/j.ijee.20170204.14
Ni | Bentonite |  |  | 299.28 | 5 | 50 | 120 | 0.002 | Aqueous | 78.43 | https://www.sciencepublishinggroup.com/article/10.11648/j.ijee.20170204.15
Ni | Bentonite |  |  | 300.04 | 5 | 50 | 120 | 0.002 | Aqueous | 78.98 | https://www.sciencepublishinggroup.com/article/10.11648/j.ijee.20170204.16
Ni | Bentonite |  |  | 300.81 | 5 | 50 | 120 | 0.002 | Aqueous | 79.53 | https://www.sciencepublishinggroup.com/article/10.11648/j.ijee.20170204.17
Ni | Bentonite |  |  | 301.57 | 5 | 50 | 120 | 0.002 | Aqueous | 80.04 | https://www.sciencepublishinggroup.com/article/10.11648/j.ijee.20170204.18
Ni | Bentonite |  |  | 302.34 | 5 | 50 | 120 | 0.002 | Aqueous | 80.54 | https://www.sciencepublishinggroup.com/article/10.11648/j.ijee.20170204.19
Ni | Bentonite |  |  | 303.1 | 5 | 50 | 120 | 0.002 | Aqueous | 80.97 | https://www.sciencepublishinggroup.com/article/10.11648/j.ijee.20170204.20
Ni | Bentonite |  |  | 303.87 | 5 | 50 | 120 | 0.002 | Aqueous | 81.43 | https://www.sciencepublishinggroup.com/article/10.11648/j.ijee.20170204.21
Ni | Bentonite |  |  | 304.63 | 5 | 50 | 120 | 0.002 | Aqueous | 81.82 | https://www.sciencepublishinggroup.com/article/10.11648/j.ijee.20170204.22
Ni | Bentonite |  |  | 305.38 | 5 | 50 | 120 | 0.002 | Aqueous | 82.23 | https://www.sciencepublishinggroup.com/article/10.11648/j.ijee.20170204.23
Ni | Bentonite |  |  | 306.16 | 5 | 50 | 120 | 0.002 | Aqueous | 82.65 | https://www.sciencepublishinggroup.com/article/10.11648/j.ijee.20170204.24
Ni | Bentonite |  |  | 306.93 | 5 | 50 | 120 | 0.002 | Aqueous | 83.06 | https://www.sciencepublishinggroup.com/article/10.11648/j.ijee.20170204.25
Ni | Bentonite |  |  | 307.69 | 5 | 50 | 120 | 0.002 | Aqueous | 83.55 | https://www.sciencepublishinggroup.com/article/10.11648/j.ijee.20170204.26
Ni | Bentonite |  |  | 308.46 | 5 | 50 | 120 | 0.002 | Aqueous | 84.01 | https://www.sciencepublishinggroup.com/article/10.11648/j.ijee.20170204.27
Ni | Bentonite |  |  | 309.23 | 5 | 50 | 120 | 0.002 | Aqueous | 84.55 | https://www.sciencepublishinggroup.com/article/10.11648/j.ijee.20170204.28
Ni | Bentonite |  |  | 309.99 | 5 | 50 | 120 | 0.002 | Aqueous | 85.14 | https://www.sciencepublishinggroup.com/article/10.11648/j.ijee.20170204.29
Ni | Bentonite |  |  | 310.76 | 5 | 50 | 120 | 0.002 | Aqueous | 85.74 | https://www.sciencepublishinggroup.com/article/10.11648/j.ijee.20170204.30
Ni | Bentonite |  |  | 311.5 | 5 | 50 | 120 | 0.002 | Aqueous | 86.36 | https://www.sciencepublishinggroup.com/article/10.11648/j.ijee.20170204.31
Ni | Bentonite |  |  | 312.29 | 5 | 50 | 120 | 0.002 | Aqueous | 87.01 | https://www.sciencepublishinggroup.com/article/10.11648/j.ijee.20170204.32
Ni | Bentonite |  |  | 312.92 | 5 | 50 | 120 | 0.002 | Aqueous | 87.6 | https://www.sciencepublishinggroup.com/article/10.11648/j.ijee.20170204.33
Ni | Bentonite |  |  | 298.41 | 5 | 100 | 120 | 0.002 | Aqueous | 70.11 | https://www.sciencepublishinggroup.com/article/10.11648/j.ijee.20170204.34
Ni | Bentonite |  |  | 299.01 | 5 | 100 | 120 | 0.002 | Aqueous | 71.36 | https://www.sciencepublishinggroup.com/article/10.11648/j.ijee.20170204.35
Ni | Bentonite |  |  | 299.7 | 5 | 100 | 120 | 0.002 | Aqueous | 72.77 | https://www.sciencepublishinggroup.com/article/10.11648/j.ijee.20170204.36
Ni | Bentonite |  |  | 300.4 | 5 | 100 | 120 | 0.002 | Aqueous | 74.06 | https://www.sciencepublishinggroup.com/article/10.11648/j.ijee.20170204.37
Ni | Bentonite |  |  | 301.14 | 5 | 100 | 120 | 0.002 | Aqueous | 75.32 | https://www.sciencepublishinggroup.com/article/10.11648/j.ijee.20170204.38
Ni | Bentonite |  |  | 301.91 | 5 | 100 | 120 | 0.002 | Aqueous | 76.59 | https://www.sciencepublishinggroup.com/article/10.11648/j.ijee.20170204.39
Ni | Bentonite |  |  | 302.67 | 5 | 100 | 120 | 0.002 | Aqueous | 77.65 | https://www.sciencepublishinggroup.com/article/10.11648/j.ijee.20170204.40
Ni | Bentonite |  |  | 303.44 | 5 | 100 | 120 | 0.002 | Aqueous | 78.56 | https://www.sciencepublishinggroup.com/article/10.11648/j.ijee.20170204.41
Ni | Bentonite |  |  | 304.2 | 5 | 100 | 120 | 0.002 | Aqueous | 79.3 | https://www.sciencepublishinggroup.com/article/10.11648/j.ijee.20170204.42
Ni | Bentonite |  |  | 304.97 | 5 | 100 | 120 | 0.002 | Aqueous | 79.9 | https://www.sciencepublishinggroup.com/article/10.11648/j.ijee.20170204.43
Ni | Bentonite |  |  | 305.75 | 5 | 100 | 120 | 0.002 | Aqueous | 80.38 | https://www.sciencepublishinggroup.com/article/10.11648/j.ijee.20170204.44
Ni | Bentonite |  |  | 306.5 | 5 | 100 | 120 | 0.002 | Aqueous | 80.76 | https://www.sciencepublishinggroup.com/article/10.11648/j.ijee.20170204.45
Ni | Bentonite |  |  | 307.26 | 5 | 100 | 120 | 0.002 | Aqueous | 81.1 | https://www.sciencepublishinggroup.com/article/10.11648/j.ijee.20170204.46
Ni | Bentonite |  |  | 308.06 | 5 | 100 | 120 | 0.002 | Aqueous | 81.48 | https://www.sciencepublishinggroup.com/article/10.11648/j.ijee.20170204.47
Ni | Bentonite |  |  | 308.79 | 5 | 100 | 120 | 0.002 | Aqueous | 81.73 | https://www.sciencepublishinggroup.com/article/10.11648/j.ijee.20170204.48
Ni | Bentonite |  |  | 309.56 | 5 | 100 | 120 | 0.002 | Aqueous | 82.05 | https://www.sciencepublishinggroup.com/article/10.11648/j.ijee.20170204.49
Ni | Bentonite |  |  | 310.32 | 5 | 100 | 120 | 0.002 | Aqueous | 82.41 | https://www.sciencepublishinggroup.com/article/10.11648/j.ijee.20170204.50
Ni | Bentonite |  |  | 311.09 | 5 | 100 | 120 | 0.002 | Aqueous | 82.72 | https://www.sciencepublishinggroup.com/article/10.11648/j.ijee.20170204.51
Ni | Bentonite |  |  | 311.85 | 5 | 100 | 120 | 0.002 | Aqueous | 83.07 | https://www.sciencepublishinggroup.com/article/10.11648/j.ijee.20170204.52
Ni | Bentonite |  |  | 312.52 | 5 | 100 | 120 | 0.002 | Aqueous | 83.34 | https://www.sciencepublishinggroup.com/article/10.11648/j.ijee.20170204.53
Ni | Bentonite |  |  | 298.38 | 5 | 200 | 120 | 0.002 | Aqueous | 65.25 | https://www.sciencepublishinggroup.com/article/10.11648/j.ijee.20170204.54
Ni | Bentonite |  |  | 298.98 | 5 | 200 | 120 | 0.002 | Aqueous | 66.59 | https://www.sciencepublishinggroup.com/article/10.11648/j.ijee.20170204.55
Ni | Bentonite |  |  | 299.58 | 5 | 200 | 120 | 0.002 | Aqueous | 67.92 | https://www.sciencepublishinggroup.com/article/10.11648/j.ijee.20170204.56
Ni | Bentonite |  |  | 300.2 | 5 | 200 | 120 | 0.002 | Aqueous | 69.24 | https://www.sciencepublishinggroup.com/article/10.11648/j.ijee.20170204.57
Ni | Bentonite |  |  | 300.87 | 5 | 200 | 120 | 0.002 | Aqueous | 70.55 | https://www.sciencepublishinggroup.com/article/10.11648/j.ijee.20170204.58
Ni | Bentonite |  |  | 301.59 | 5 | 200 | 120 | 0.002 | Aqueous | 71.88 | https://www.sciencepublishinggroup.com/article/10.11648/j.ijee.20170204.59
Ni | Bentonite |  |  | 302.33 | 5 | 200 | 120 | 0.002 | Aqueous | 73.08 | https://www.sciencepublishinggroup.com/article/10.11648/j.ijee.20170204.60
Ni | Bentonite |  |  | 303.1 | 5 | 200 | 120 | 0.002 | Aqueous | 74.15 | https://www.sciencepublishinggroup.com/article/10.11648/j.ijee.20170204.61
Ni | Bentonite |  |  | 303.86 | 5 | 200 | 120 | 0.002 | Aqueous | 75.03 | https://www.sciencepublishinggroup.com/article/10.11648/j.ijee.20170204.62
Ni | Bentonite |  |  | 304.63 | 5 | 200 | 120 | 0.002 | Aqueous | 75.73 | https://www.sciencepublishinggroup.com/article/10.11648/j.ijee.20170204.63
Ni | Bentonite |  |  | 305.4 | 5 | 200 | 120 | 0.002 | Aqueous | 76.25 | https://www.sciencepublishinggroup.com/article/10.11648/j.ijee.20170204.64
Ni | Bentonite |  |  | 306.16 | 5 | 200 | 120 | 0.002 | Aqueous | 76.7 | https://www.sciencepublishinggroup.com/article/10.11648/j.ijee.20170204.65
Ni | Bentonite |  |  | 306.93 | 5 | 200 | 120 | 0.002 | Aqueous | 77.06 | https://www.sciencepublishinggroup.com/article/10.11648/j.ijee.20170204.66
Ni | Bentonite |  |  | 307.56 | 5 | 200 | 120 | 0.002 | Aqueous | 77.32 | https://www.sciencepublishinggroup.com/article/10.11648/j.ijee.20170204.67
Ni | Bentonite |  |  | 308.46 | 5 | 200 | 120 | 0.002 | Aqueous | 77.65 | https://www.sciencepublishinggroup.com/article/10.11648/j.ijee.20170204.68
Ni | Bentonite |  |  | 309.22 | 5 | 200 | 120 | 0.002 | Aqueous | 77.96 | https://www.sciencepublishinggroup.com/article/10.11648/j.ijee.20170204.69
Ni | Bentonite |  |  | 309.99 | 5 | 200 | 120 | 0.002 | Aqueous | 78.27 | https://www.sciencepublishinggroup.com/article/10.11648/j.ijee.20170204.70
Ni | Bentonite |  |  | 310.75 | 5 | 200 | 120 | 0.002 | Aqueous | 78.58 | https://www.sciencepublishinggroup.com/article/10.11648/j.ijee.20170204.71
Ni | Bentonite |  |  | 311.52 | 5 | 200 | 120 | 0.002 | Aqueous | 78.89 | https://www.sciencepublishinggroup.com/article/10.11648/j.ijee.20170204.72
Ni | Bentonite |  |  | 312.28 | 5 | 200 | 120 | 0.002 | Aqueous | 79.19 | https://www.sciencepublishinggroup.com/article/10.11648/j.ijee.20170204.73
Ni | Bentonite |  |  | 312.69 | 5 | 200 | 120 | 0.002 | Aqueous | 79.31 | https://www.sciencepublishinggroup.com/article/10.11648/j.ijee.20170204.74
Ni | Bentonite |  |  | 298.6 | 5 | 300 | 120 | 0.002 | Aqueous | 64.7 | https://www.sciencepublishinggroup.com/article/10.11648/j.ijee.20170204.75
Ni | Bentonite |  |  | 299.36 | 5 | 300 | 120 | 0.002 | Aqueous | 65.65 | https://www.sciencepublishinggroup.com/article/10.11648/j.ijee.20170204.76
Ni | Bentonite |  |  | 300.13 | 5 | 300 | 120 | 0.002 | Aqueous | 66.52 | https://www.sciencepublishinggroup.com/article/10.11648/j.ijee.20170204.77
Ni | Bentonite |  |  | 300.9 | 5 | 300 | 120 | 0.002 | Aqueous | 67.35 | https://www.sciencepublishinggroup.com/article/10.11648/j.ijee.20170204.78
Ni | Bentonite |  |  | 301.66 | 5 | 300 | 120 | 0.002 | Aqueous | 68.09 | https://www.sciencepublishinggroup.com/article/10.11648/j.ijee.20170204.79
Ni | Bentonite |  |  | 302.43 | 5 | 300 | 120 | 0.002 | Aqueous | 68.78 | https://www.sciencepublishinggroup.com/article/10.11648/j.ijee.20170204.80
Ni | Bentonite |  |  | 303.19 | 5 | 300 | 120 | 0.002 | Aqueous | 69.42 | https://www.sciencepublishinggroup.com/article/10.11648/j.ijee.20170204.81
Ni | Bentonite |  |  | 303.96 | 5 | 300 | 120 | 0.002 | Aqueous | 69.91 | https://www.sciencepublishinggroup.com/article/10.11648/j.ijee.20170204.82
Ni | Bentonite |  |  | 304.72 | 5 | 300 | 120 | 0.002 | Aqueous | 70.33 | https://www.sciencepublishinggroup.com/article/10.11648/j.ijee.20170204.83
Ni | Bentonite |  |  | 305.49 | 5 | 300 | 120 | 0.002 | Aqueous | 70.67 | https://www.sciencepublishinggroup.com/article/10.11648/j.ijee.20170204.84
Ni | Bentonite |  |  | 306.25 | 5 | 300 | 120 | 0.002 | Aqueous | 70.96 | https://www.sciencepublishinggroup.com/article/10.11648/j.ijee.20170204.85
Ni | Bentonite |  |  | 307.02 | 5 | 300 | 120 | 0.002 | Aqueous | 71.26 | https://www.sciencepublishinggroup.com/article/10.11648/j.ijee.20170204.86
Ni | Bentonite |  |  | 307.78 | 5 | 300 | 120 | 0.002 | Aqueous | 71.49 | https://www.sciencepublishinggroup.com/article/10.11648/j.ijee.20170204.87
Ni | Bentonite |  |  | 308.55 | 5 | 300 | 120 | 0.002 | Aqueous | 71.72 | https://www.sciencepublishinggroup.com/article/10.11648/j.ijee.20170204.88
Ni | Bentonite |  |  | 309.31 | 5 | 300 | 120 | 0.002 | Aqueous | 71.96 | https://www.sciencepublishinggroup.com/article/10.11648/j.ijee.20170204.89
Ni | Bentonite |  |  | 310.08 | 5 | 300 | 120 | 0.002 | Aqueous | 72.16 | https://www.sciencepublishinggroup.com/article/10.11648/j.ijee.20170204.90
Ni | Bentonite |  |  | 310.84 | 5 | 300 | 120 | 0.002 | Aqueous | 72.39 | https://www.sciencepublishinggroup.com/article/10.11648/j.ijee.20170204.91
Ni | Bentonite |  |  | 311.61 | 5 | 300 | 120 | 0.002 | Aqueous | 72.61 | https://www.sciencepublishinggroup.com/article/10.11648/j.ijee.20170204.92
Ni | Bentonite |  |  | 312.37 | 5 | 300 | 120 | 0.002 | Aqueous | 72.82 | https://www.sciencepublishinggroup.com/article/10.11648/j.ijee.20170204.93
Ni | Bentonite |  |  | 312.85 | 5 | 300 | 120 | 0.002 | Aqueous | 72.92 | https://www.sciencepublishinggroup.com/article/10.11648/j.ijee.20170204.94
Ni | Bentonite |  |  | 298.6 | 5 | 400 | 120 | 0.002 | Aqueous | 71.65 | https://www.sciencepublishinggroup.com/article/10.11648/j.ijee.20170204.95
Ni | Bentonite |  |  | 299.37 | 5 | 400 | 120 | 0.002 | Aqueous | 71.87 | https://www.sciencepublishinggroup.com/article/10.11648/j.ijee.20170204.96
Ni | Bentonite |  |  | 300.13 | 5 | 400 | 120 | 0.002 | Aqueous | 72.1 | https://www.sciencepublishinggroup.com/article/10.11648/j.ijee.20170204.97
Ni | Bentonite |  |  | 300.9 | 5 | 400 | 120 | 0.002 | Aqueous | 72.33 | https://www.sciencepublishinggroup.com/article/10.11648/j.ijee.20170204.98
Ni | Bentonite |  |  | 301.62 | 5 | 400 | 120 | 0.002 | Aqueous | 72.55 | https://www.sciencepublishinggroup.com/article/10.11648/j.ijee.20170204.99
Ni | Bentonite |  |  | 302.41 | 5 | 400 | 120 | 0.002 | Aqueous | 72.81 | https://www.sciencepublishinggroup.com/article/10.11648/j.ijee.20170204.100
Ni | Bentonite |  |  | 303.58 | 5 | 400 | 120 | 0.002 | Aqueous | 73.19 | https://www.sciencepublishinggroup.com/article/10.11648/j.ijee.20170204.101
Ni | Bentonite |  |  | 304.34 | 5 | 400 | 120 | 0.002 | Aqueous | 73.48 | https://www.sciencepublishinggroup.com/article/10.11648/j.ijee.20170204.102
Ni | Bentonite |  |  | 305.11 | 5 | 400 | 120 | 0.002 | Aqueous | 73.77 | https://www.sciencepublishinggroup.com/article/10.11648/j.ijee.20170204.103
Ni | Bentonite |  |  | 305.87 | 5 | 400 | 120 | 0.002 | Aqueous | 74.07 | https://www.sciencepublishinggroup.com/article/10.11648/j.ijee.20170204.104
Ni | Bentonite |  |  | 306.64 | 5 | 400 | 120 | 0.002 | Aqueous | 74.36 | https://www.sciencepublishinggroup.com/article/10.11648/j.ijee.20170204.105
Ni | Bentonite |  |  | 307.4 | 5 | 400 | 120 | 0.002 | Aqueous | 74.65 | https://www.sciencepublishinggroup.com/article/10.11648/j.ijee.20170204.106
Ni | Bentonite |  |  | 308.26 | 5 | 400 | 120 | 0.002 | Aqueous | 74.91 | https://www.sciencepublishinggroup.com/article/10.11648/j.ijee.20170204.107
Ni | Bentonite |  |  | 308.93 | 5 | 400 | 120 | 0.002 | Aqueous | 75.16 | https://www.sciencepublishinggroup.com/article/10.11648/j.ijee.20170204.108
Ni | Bentonite |  |  | 309.7 | 5 | 400 | 120 | 0.002 | Aqueous | 75.39 | https://www.sciencepublishinggroup.com/article/10.11648/j.ijee.20170204.109
Ni | Bentonite |  |  | 310.46 | 5 | 400 | 120 | 0.002 | Aqueous | 75.6 | https://www.sciencepublishinggroup.com/article/10.11648/j.ijee.20170204.110
Ni | Bentonite |  |  | 311.23 | 5 | 400 | 120 | 0.002 | Aqueous | 75.83 | https://www.sciencepublishinggroup.com/article/10.11648/j.ijee.20170204.111
Ni | Bentonite |  |  | 311.99 | 5 | 400 | 120 | 0.002 | Aqueous | 76.02 | https://www.sciencepublishinggroup.com/article/10.11648/j.ijee.20170204.112
Ni | Bentonite |  |  | 312.57 | 5 | 400 | 120 | 0.002 | Aqueous | 76.14 | https://www.sciencepublishinggroup.com/article/10.11648/j.ijee.20170204.113
Ni | Bentonite |  |  | 298 | 2.15 | 100 | 120 | 0.002 | Aqueous | 20.72 | https://www.sciencepublishinggroup.com/article/10.11648/j.ijee.20170204.114
Ni | Bentonite |  |  | 298 | 2.59 | 100 | 120 | 0.002 | Aqueous | 28.15 | https://www.sciencepublishinggroup.com/article/10.11648/j.ijee.20170204.115
Ni | Bentonite |  |  | 298 | 3.07 | 100 | 120 | 0.002 | Aqueous | 34.79 | https://www.sciencepublishinggroup.com/article/10.11648/j.ijee.20170204.116
Ni | Bentonite |  |  | 298 | 3.6 | 100 | 120 | 0.002 | Aqueous | 39.25 | https://www.sciencepublishinggroup.com/article/10.11648/j.ijee.20170204.117
Ni | Bentonite |  |  | 298 | 4.12 | 100 | 120 | 0.002 | Aqueous | 42.09 | https://www.sciencepublishinggroup.com/article/10.11648/j.ijee.20170204.118
Ni | Bentonite |  |  | 298 | 4.65 | 100 | 120 | 0.002 | Aqueous | 43.97 | https://www.sciencepublishinggroup.com/article/10.11648/j.ijee.20170204.119
Ni | Bentonite |  |  | 298 | 5.18 | 100 | 120 | 0.002 | Aqueous | 46.01 | https://www.sciencepublishinggroup.com/article/10.11648/j.ijee.20170204.120
Ni | Bentonite |  |  | 298 | 5.71 | 100 | 120 | 0.002 | Aqueous | 48.58 | https://www.sciencepublishinggroup.com/article/10.11648/j.ijee.20170204.121
Ni | Bentonite |  |  | 298 | 6.23 | 100 | 120 | 0.002 | Aqueous | 51.28 | https://www.sciencepublishinggroup.com/article/10.11648/j.ijee.20170204.122
Ni | Bentonite |  |  | 298 | 6.76 | 100 | 120 | 0.002 | Aqueous | 55.65 | https://www.sciencepublishinggroup.com/article/10.11648/j.ijee.20170204.123
Ni | Bentonite |  |  | 298 | 7.2 | 100 | 120 | 0.002 | Aqueous | 62.64 | https://www.sciencepublishinggroup.com/article/10.11648/j.ijee.20170204.124
Ni | Bentonite |  |  | 298 | 7.55 | 100 | 120 | 0.002 | Aqueous | 70 | https://www.sciencepublishinggroup.com/article/10.11648/j.ijee.20170204.125
Ni | Bentonite |  |  | 298 | 7.83 | 100 | 120 | 0.002 | Aqueous | 76.51 | https://www.sciencepublishinggroup.com/article/10.11648/j.ijee.20170204.126
Ni | Bentonite |  |  | 298 | 8.18 | 100 | 120 | 0.002 | Aqueous | 83.41 | https://www.sciencepublishinggroup.com/article/10.11648/j.ijee.20170204.127
Ni | Bentonite |  |  | 298 | 8.65 | 100 | 120 | 0.002 | Aqueous | 90.6 | https://www.sciencepublishinggroup.com/article/10.11648/j.ijee.20170204.128
Ni | Bentonite |  |  | 298 | 8.98 | 100 | 120 | 0.002 | Aqueous | 94.83 | https://www.sciencepublishinggroup.com/article/10.11648/j.ijee.20170204.129
Ni | Bentonite |  |  | 298 | 5 | 58.54 | 120 | 0.004 | Aqueous | 83.05 | https://www.sciencepublishinggroup.com/article/10.11648/j.ijee.20170204.130
Ni | Bentonite |  |  | 298 | 5 | 77.3 | 120 | 0.004 | Aqueous | 82.28 | https://www.sciencepublishinggroup.com/article/10.11648/j.ijee.20170204.131
Ni | Bentonite |  |  | 298 | 5 | 96.07 | 120 | 0.004 | Aqueous | 81.44 | https://www.sciencepublishinggroup.com/article/10.11648/j.ijee.20170204.132
Ni | Bentonite |  |  | 298 | 5 | 114.83 | 120 | 0.004 | Aqueous | 80.42 | https://www.sciencepublishinggroup.com/article/10.11648/j.ijee.20170204.133
Ni | Bentonite |  |  | 298 | 5 | 133.59 | 120 | 0.004 | Aqueous | 79.28 | https://www.sciencepublishinggroup.com/article/10.11648/j.ijee.20170204.134
Ni | Bentonite |  |  | 298 | 5 | 152.35 | 120 | 0.004 | Aqueous | 78.26 | https://www.sciencepublishinggroup.com/article/10.11648/j.ijee.20170204.135
Ni | Bentonite |  |  | 298 | 5 | 171.11 | 120 | 0.004 | Aqueous | 77.32 | https://www.sciencepublishinggroup.com/article/10.11648/j.ijee.20170204.136
Ni | Bentonite |  |  | 298 | 5 | 189.87 | 120 | 0.004 | Aqueous | 76.49 | https://www.sciencepublishinggroup.com/article/10.11648/j.ijee.20170204.137
Ni | Bentonite |  |  | 298 | 5 | 208.63 | 120 | 0.004 | Aqueous | 75.7 | https://www.sciencepublishinggroup.com/article/10.11648/j.ijee.20170204.138
Ni | Bentonite |  |  | 298 | 5 | 227.4 | 120 | 0.004 | Aqueous | 75.13 | https://www.sciencepublishinggroup.com/article/10.11648/j.ijee.20170204.139
Ni | Bentonite |  |  | 298 | 5 | 246.17 | 120 | 0.004 | Aqueous | 74.61 | https://www.sciencepublishinggroup.com/article/10.11648/j.ijee.20170204.140
Ni | Bentonite |  |  | 298 | 5 | 264.93 | 120 | 0.004 | Aqueous | 74.2 | https://www.sciencepublishinggroup.com/article/10.11648/j.ijee.20170204.141
Ni | Bentonite |  |  | 298 | 5 | 283.7 | 120 | 0.004 | Aqueous | 73.78 | https://www.sciencepublishinggroup.com/article/10.11648/j.ijee.20170204.142
Ni | Bentonite |  |  | 298 | 5 | 296.61 | 120 | 0.004 | Aqueous | 73.63 | https://www.sciencepublishinggroup.com/article/10.11648/j.ijee.20170204.143
Ni | Bentonite |  |  | 298 | 5 | 56.17 | 120 | 0.0028 | Aqueous | 80.95 | https://www.sciencepublishinggroup.com/article/10.11648/j.ijee.20170204.144
Ni | Bentonite |  |  | 298 | 5 | 74.93 | 120 | 0.0028 | Aqueous | 80.02 | https://www.sciencepublishinggroup.com/article/10.11648/j.ijee.20170204.145
Ni | Bentonite |  |  | 298 | 5 | 93.69 | 120 | 0.0028 | Aqueous | 79.14 | https://www.sciencepublishinggroup.com/article/10.11648/j.ijee.20170204.146
Ni | Bentonite |  |  | 298 | 5 | 112.45 | 120 | 0.0028 | Aqueous | 78.27 | https://www.sciencepublishinggroup.com/article/10.11648/j.ijee.20170204.147
Ni | Bentonite |  |  | 298 | 5 | 131.21 | 120 | 0.0028 | Aqueous | 77.41 | https://www.sciencepublishinggroup.com/article/10.11648/j.ijee.20170204.148
Ni | Bentonite |  |  | 298 | 5 | 149.98 | 120 | 0.0028 | Aqueous | 76.61 | https://www.sciencepublishinggroup.com/article/10.11648/j.ijee.20170204.149
Ni | Bentonite |  |  | 298 | 5 | 168.74 | 120 | 0.0028 | Aqueous | 75.84 | https://www.sciencepublishinggroup.com/article/10.11648/j.ijee.20170204.150
Ni | Bentonite |  |  | 298 | 5 | 187.51 | 120 | 0.0028 | Aqueous | 75.16 | https://www.sciencepublishinggroup.com/article/10.11648/j.ijee.20170204.151
Ni | Bentonite |  |  | 298 | 5 | 206.27 | 120 | 0.0028 | Aqueous | 74.5 | https://www.sciencepublishinggroup.com/article/10.11648/j.ijee.20170204.152
Ni | Bentonite |  |  | 298 | 5 | 225.04 | 120 | 0.0028 | Aqueous | 73.93 | https://www.sciencepublishinggroup.com/article/10.11648/j.ijee.20170204.153
Ni | Bentonite |  |  | 298 | 5 | 243.8 | 120 | 0.0028 | Aqueous | 73.43 | https://www.sciencepublishinggroup.com/article/10.11648/j.ijee.20170204.154
Ni | Bentonite |  |  | 298 | 5 | 262.57 | 120 | 0.0028 | Aqueous | 72.98 | https://www.sciencepublishinggroup.com/article/10.11648/j.ijee.20170204.155
Ni | Bentonite |  |  | 298 | 5 | 281.34 | 120 | 0.0028 | Aqueous | 72.57 | https://www.sciencepublishinggroup.com/article/10.11648/j.ijee.20170204.156
Ni | Bentonite |  |  | 298 | 5 | 297.18 | 120 | 0.0028 | Aqueous | 72.2 | https://www.sciencepublishinggroup.com/article/10.11648/j.ijee.20170204.157
Ni | Bentonite |  |  | 298 | 5 | 56.14 | 120 | 0.002 | Aqueous | 79.23 | https://www.sciencepublishinggroup.com/article/10.11648/j.ijee.20170204.158
Ni | Bentonite |  |  | 298 | 5 | 75.34 | 120 | 0.002 | Aqueous | 78.37 | https://www.sciencepublishinggroup.com/article/10.11648/j.ijee.20170204.159
Ni | Bentonite |  |  | 298 | 5 | 93.67 | 120 | 0.002 | Aqueous | 77.54 | https://www.sciencepublishinggroup.com/article/10.11648/j.ijee.20170204.160
Ni | Bentonite |  |  | 298 | 5 | 112.43 | 120 | 0.002 | Aqueous | 76.64 | https://www.sciencepublishinggroup.com/article/10.11648/j.ijee.20170204.161
Ni | Bentonite |  |  | 298 | 5 | 131.19 | 120 | 0.002 | Aqueous | 75.74 | https://www.sciencepublishinggroup.com/article/10.11648/j.ijee.20170204.162
Ni | Bentonite |  |  | 298 | 5 | 149.95 | 120 | 0.002 | Aqueous | 74.87 | https://www.sciencepublishinggroup.com/article/10.11648/j.ijee.20170204.163
Ni | Bentonite |  |  | 298 | 5 | 168.72 | 120 | 0.002 | Aqueous | 74.07 | https://www.sciencepublishinggroup.com/article/10.11648/j.ijee.20170204.164
Ni | Bentonite |  |  | 298 | 5 | 187.48 | 120 | 0.002 | Aqueous | 73.36 | https://www.sciencepublishinggroup.com/article/10.11648/j.ijee.20170204.165
Ni | Bentonite |  |  | 298 | 5 | 206.25 | 120 | 0.002 | Aqueous | 72.8 | https://www.sciencepublishinggroup.com/article/10.11648/j.ijee.20170204.166
Ni | Bentonite |  |  | 298 | 5 | 225.02 | 120 | 0.002 | Aqueous | 72.35 | https://www.sciencepublishinggroup.com/article/10.11648/j.ijee.20170204.167
Ni | Bentonite |  |  | 298 | 5 | 243.79 | 120 | 0.002 | Aqueous | 72 | https://www.sciencepublishinggroup.com/article/10.11648/j.ijee.20170204.168
Ni | Bentonite |  |  | 298 | 5 | 262.56 | 120 | 0.002 | Aqueous | 71.76 | https://www.sciencepublishinggroup.com/article/10.11648/j.ijee.20170204.169
Ni | Bentonite |  |  | 298 | 5 | 281.33 | 120 | 0.002 | Aqueous | 71.56 | https://www.sciencepublishinggroup.com/article/10.11648/j.ijee.20170204.170
Ni | Bentonite |  |  | 298 | 5 | 295.41 | 120 | 0.002 | Aqueous | 71.48 | https://www.sciencepublishinggroup.com/article/10.11648/j.ijee.20170204.171
Ni | Bentonite |  |  | 298 | 5 | 56.12 | 120 | 0.0012 | Aqueous | 77.08 | https://www.sciencepublishinggroup.com/article/10.11648/j.ijee.20170204.172
Ni | Bentonite |  |  | 298 | 5 | 74.88 | 120 | 0.0012 | Aqueous | 76.03 | https://www.sciencepublishinggroup.com/article/10.11648/j.ijee.20170204.173
Ni | Bentonite |  |  | 298 | 5 | 93.64 | 120 | 0.0012 | Aqueous | 75.04 | https://www.sciencepublishinggroup.com/article/10.11648/j.ijee.20170204.174
Ni | Bentonite |  |  | 298 | 5 | 112.4 | 120 | 0.0012 | Aqueous | 74.16 | https://www.sciencepublishinggroup.com/article/10.11648/j.ijee.20170204.175
Ni | Bentonite |  |  | 298 | 5 | 131.16 | 120 | 0.0012 | Aqueous | 73.37 | https://www.sciencepublishinggroup.com/article/10.11648/j.ijee.20170204.176
Ni | Bentonite |  |  | 298 | 5 | 149.93 | 120 | 0.0012 | Aqueous | 72.68 | https://www.sciencepublishinggroup.com/article/10.11648/j.ijee.20170204.177
Ni | Bentonite |  |  | 298 | 5 | 168.69 | 120 | 0.0012 | Aqueous | 72.05 | https://www.sciencepublishinggroup.com/article/10.11648/j.ijee.20170204.178
Ni | Bentonite |  |  | 298 | 5 | 187.46 | 120 | 0.0012 | Aqueous | 71.51 | https://www.sciencepublishinggroup.com/article/10.11648/j.ijee.20170204.179
Ni | Bentonite |  |  | 298 | 5 | 206.23 | 120 | 0.0012 | Aqueous | 71.06 | https://www.sciencepublishinggroup.com/article/10.11648/j.ijee.20170204.180
Ni | Bentonite |  |  | 298 | 5 | 225 | 120 | 0.0012 | Aqueous | 70.74 | https://www.sciencepublishinggroup.com/article/10.11648/j.ijee.20170204.181
Ni | Bentonite |  |  | 298 | 5 | 243.77 | 120 | 0.0012 | Aqueous | 70.48 | https://www.sciencepublishinggroup.com/article/10.11648/j.ijee.20170204.182
Ni | Bentonite |  |  | 298 | 5 | 262.54 | 120 | 0.0012 | Aqueous | 70.27 | https://www.sciencepublishinggroup.com/article/10.11648/j.ijee.20170204.183
Ni | Bentonite |  |  | 298 | 5 | 281.31 | 120 | 0.0012 | Aqueous | 70.13 | https://www.sciencepublishinggroup.com/article/10.11648/j.ijee.20170204.184
Ni | Bentonite |  |  | 298 | 5 | 295.97 | 120 | 0.0012 | Aqueous | 69.98 | https://www.sciencepublishinggroup.com/article/10.11648/j.ijee.20170204.185
Ni | Bentonite |  |  | 298 | 5 | 60.76 | 120 | 0.0004 | Aqueous | 73.19 | https://www.sciencepublishinggroup.com/article/10.11648/j.ijee.20170204.186
Ni | Bentonite |  |  | 298 | 5 | 79.52 | 120 | 0.0004 | Aqueous | 72.04 | https://www.sciencepublishinggroup.com/article/10.11648/j.ijee.20170204.187
Ni | Bentonite |  |  | 298 | 5 | 98.28 | 120 | 0.0004 | Aqueous | 71.2 | https://www.sciencepublishinggroup.com/article/10.11648/j.ijee.20170204.188
Ni | Bentonite |  |  | 298 | 5 | 117.05 | 120 | 0.0004 | Aqueous | 70.65 | https://www.sciencepublishinggroup.com/article/10.11648/j.ijee.20170204.189
Ni | Bentonite |  |  | 298 | 5 | 135.82 | 120 | 0.0004 | Aqueous | 70.3 | https://www.sciencepublishinggroup.com/article/10.11648/j.ijee.20170204.190
Ni | Bentonite |  |  | 298 | 5 | 154.59 | 120 | 0.0004 | Aqueous | 70.06 | https://www.sciencepublishinggroup.com/article/10.11648/j.ijee.20170204.191
Ni | Bentonite |  |  | 298 | 5 | 173.36 | 120 | 0.0004 | Aqueous | 69.88 | https://www.sciencepublishinggroup.com/article/10.11648/j.ijee.20170204.192
Ni | Bentonite |  |  | 298 | 5 | 190.64 | 120 | 0.0004 | Aqueous | 69.71 | https://www.sciencepublishinggroup.com/article/10.11648/j.ijee.20170204.193
Ni | Bentonite |  |  | 298 | 5 | 210.9 | 120 | 0.0004 | Aqueous | 69.55 | https://www.sciencepublishinggroup.com/article/10.11648/j.ijee.20170204.194
Ni | Bentonite |  |  | 298 | 5 | 229.67 | 120 | 0.0004 | Aqueous | 69.4 | https://www.sciencepublishinggroup.com/article/10.11648/j.ijee.20170204.195
Ni | Bentonite |  |  | 298 | 5 | 248.44 | 120 | 0.0004 | Aqueous | 69.21 | https://www.sciencepublishinggroup.com/article/10.11648/j.ijee.20170204.196
Ni | Bentonite |  |  | 298 | 5 | 267.21 | 120 | 0.0004 | Aqueous | 69.03 | https://www.sciencepublishinggroup.com/article/10.11648/j.ijee.20170204.197
Ni | Bentonite |  |  | 298 | 5 | 285.99 | 120 | 0.0004 | Aqueous | 68.85 | https://www.sciencepublishinggroup.com/article/10.11648/j.ijee.20170204.198
Ni | Bentonite |  |  | 298 | 5 | 295.96 | 120 | 0.0004 | Aqueous | 68.72 | https://www.sciencepublishinggroup.com/article/10.11648/j.ijee.20170204.199
Ni | Nigerian Bentonite Clay |  |  | 298 | 6 | 11.02 | 30 | 0.02 | Aqueous | 80.14 | https://watermark.silverchair.com/wpt0160825.pdf?token=AQECAHi208BE49Ooan9kkhW_Ercy7Dm3ZL_9Cf3qfKAc485ysgAABBEwggQNBgkqhkiG9w0BBwagggP-MIID-gIBADCCA_MGCSqGSIb3DQEHATAeBglghkgBZQMEAS4wEQQMzqffEoVUcYH79N0TAgEQgIIDxDmA38VTxgCmjjCYpu1he4dyeVyMd9QtXqetCUAA80absUTUcjTrdAQY57ooHZmCOZ9q2j7BnB1_mZ5H22VNUi5gcrL-MYbJp99D7dm2QklOm1boIuB_OYpJcW8JXzsLz0M0pgoKEFN-qoZv6Q6M2Vm5BzeHu6Ri-co-xpvtKttU3SKOgy-P6r7pQwcIU1Do5HhHVOKhpwOBdpC9simUbyTAMClYB8ed48rPBSt99D7WcS4eWO-uh4Jl1yj2CspX8qKVoWKO9IOOpwpWweNuSS4TrlYoKp93NbfOOR0JrSqCLypOMtuJeuaHgVBSyw8cULZwe4cdsvdg7QG9b_QzrG4lqaGNKa9DXPeZ-uTOTuvEXBncJLCfRl4nAvJCXKKswhwWzoYTtB8Nr6MwH5YHoENvV-X5m4IPFdC2OCqxiXM2S4eg3_ivNJO4Gyp2SzFkdS7EPFsb2VjV4dOYbyNKyz5zOkztxnbV6qqdwM2XiN-q3-9pExbxLTsxa7bUgDP0mNG64vxEsLWqvB9T9N_vjYDLUXrVuM-lJTfwNU-NwDm6rrCCWK-l-3ODTTWg2lqUUcUnEM3dCDONH9RjaOfgSxWNpgtS616bT_BEmGtkFqVHZIiHJQVBupsb1i_NGGSgQIhGipHESQAoqOCwn1rqQJGGpiRxXk_57O9NjLgwjffjo_9s60F3pMfI441UpxcT9tyKdk7bc_WurfFIuJpK1Y3xGwM4k_S9OPyLZOGGOOYFylLMtbs53RUftyKH133eMbt6YqMevoslbQ58F9iK5AJ1jezo9HcTg79myrhHy4nvTsJHwCsML0mBnQG1SXEUN5cEzaEVFtRnoujlwSP0eVWv-PdWlAl8Qa102HkUh4nxEdxYIGgq3_zzfepj8WeULq2ZTwODkM_awQof-yF6q5_Gml7rsvJwLdlM5y6bQFmV5KiXaQkiODvz7kvUpWimsdb7gTrXwpOZ-LmTw726EFuA7Etp1H5rBp-bARtbw4SQfyfZsM1RVfeOPuVLs3QVP3PADk1-0LXvqOxzF8eFrbv_U30_1SNK9bS8a9aSPr5AX7Z90ZVFJz9Z898y9WHieHxeHCmcdve-PV7RlmdeEb-C3bKlZ6uJbjgZx9pRSrq8mNtWisePWleJk28i9E-EUrzi--J0h60uvNwqUQoygigmUaZ2FMY2mDtAjt51Y3LmslnZFxbHvOPIfVCrfTE6PdDy6L7gh_ZrPs6DOK4HWiN_0JGFNA5bDCnVBzOulL_47y-nCc9LAzROASujGweYRnrHhVE
Ni | Nigerian Bentonite Clay |  |  | 298 | 6 | 12.63 | 30 | 0.02 | Aqueous | 79.36 | https://watermark.silverchair.com/wpt0160825.pdf?token=AQECAHi208BE49Ooan9kkhW_Ercy7Dm3ZL_9Cf3qfKAc485ysgAABBEwggQNBgkqhkiG9w0BBwagggP-MIID-gIBADCCA_MGCSqGSIb3DQEHATAeBglghkgBZQMEAS4wEQQMzqffEoVUcYH79N0TAgEQgIIDxDmA38VTxgCmjjCYpu1he4dyeVyMd9QtXqetCUAA80absUTUcjTrdAQY57ooHZmCOZ9q2j7BnB1_mZ5H22VNUi5gcrL-MYbJp99D7dm2QklOm1boIuB_OYpJcW8JXzsLz0M0pgoKEFN-qoZv6Q6M2Vm5BzeHu6Ri-co-xpvtKttU3SKOgy-P6r7pQwcIU1Do5HhHVOKhpwOBdpC9simUbyTAMClYB8ed48rPBSt99D7WcS4eWO-uh4Jl1yj2CspX8qKVoWKO9IOOpwpWweNuSS4TrlYoKp93NbfOOR0JrSqCLypOMtuJeuaHgVBSyw8cULZwe4cdsvdg7QG9b_QzrG4lqaGNKa9DXPeZ-uTOTuvEXBncJLCfRl4nAvJCXKKswhwWzoYTtB8Nr6MwH5YHoENvV-X5m4IPFdC2OCqxiXM2S4eg3_ivNJO4Gyp2SzFkdS7EPFsb2VjV4dOYbyNKyz5zOkztxnbV6qqdwM2XiN-q3-9pExbxLTsxa7bUgDP0mNG64vxEsLWqvB9T9N_vjYDLUXrVuM-lJTfwNU-NwDm6rrCCWK-l-3ODTTWg2lqUUcUnEM3dCDONH9RjaOfgSxWNpgtS616bT_BEmGtkFqVHZIiHJQVBupsb1i_NGGSgQIhGipHESQAoqOCwn1rqQJGGpiRxXk_57O9NjLgwjffjo_9s60F3pMfI441UpxcT9tyKdk7bc_WurfFIuJpK1Y3xGwM4k_S9OPyLZOGGOOYFylLMtbs53RUftyKH133eMbt6YqMevoslbQ58F9iK5AJ1jezo9HcTg79myrhHy4nvTsJHwCsML0mBnQG1SXEUN5cEzaEVFtRnoujlwSP0eVWv-PdWlAl8Qa102HkUh4nxEdxYIGgq3_zzfepj8WeULq2ZTwODkM_awQof-yF6q5_Gml7rsvJwLdlM5y6bQFmV5KiXaQkiODvz7kvUpWimsdb7gTrXwpOZ-LmTw726EFuA7Etp1H5rBp-bARtbw4SQfyfZsM1RVfeOPuVLs3QVP3PADk1-0LXvqOxzF8eFrbv_U30_1SNK9bS8a9aSPr5AX7Z90ZVFJz9Z898y9WHieHxeHCmcdve-PV7RlmdeEb-C3bKlZ6uJbjgZx9pRSrq8mNtWisePWleJk28i9E-EUrzi--J0h60uvNwqUQoygigmUaZ2FMY2mDtAjt51Y3LmslnZFxbHvOPIfVCrfTE6PdDy6L7gh_ZrPs6DOK4HWiN_0JGFNA5bDCnVBzOulL_47y-nCc9LAzROASujGweYRnrHhVE
Ni | Nigerian Bentonite Clay |  |  | 298 | 6 | 14.23 | 30 | 0.02 | Aqueous | 78.53 | https://watermark.silverchair.com/wpt0160825.pdf?token=AQECAHi208BE49Ooan9kkhW_Ercy7Dm3ZL_9Cf3qfKAc485ysgAABBEwggQNBgkqhkiG9w0BBwagggP-MIID-gIBADCCA_MGCSqGSIb3DQEHATAeBglghkgBZQMEAS4wEQQMzqffEoVUcYH79N0TAgEQgIIDxDmA38VTxgCmjjCYpu1he4dyeVyMd9QtXqetCUAA80absUTUcjTrdAQY57ooHZmCOZ9q2j7BnB1_mZ5H22VNUi5gcrL-MYbJp99D7dm2QklOm1boIuB_OYpJcW8JXzsLz0M0pgoKEFN-qoZv6Q6M2Vm5BzeHu6Ri-co-xpvtKttU3SKOgy-P6r7pQwcIU1Do5HhHVOKhpwOBdpC9simUbyTAMClYB8ed48rPBSt99D7WcS4eWO-uh4Jl1yj2CspX8qKVoWKO9IOOpwpWweNuSS4TrlYoKp93NbfOOR0JrSqCLypOMtuJeuaHgVBSyw8cULZwe4cdsvdg7QG9b_QzrG4lqaGNKa9DXPeZ-uTOTuvEXBncJLCfRl4nAvJCXKKswhwWzoYTtB8Nr6MwH5YHoENvV-X5m4IPFdC2OCqxiXM2S4eg3_ivNJO4Gyp2SzFkdS7EPFsb2VjV4dOYbyNKyz5zOkztxnbV6qqdwM2XiN-q3-9pExbxLTsxa7bUgDP0mNG64vxEsLWqvB9T9N_vjYDLUXrVuM-lJTfwNU-NwDm6rrCCWK-l-3ODTTWg2lqUUcUnEM3dCDONH9RjaOfgSxWNpgtS616bT_BEmGtkFqVHZIiHJQVBupsb1i_NGGSgQIhGipHESQAoqOCwn1rqQJGGpiRxXk_57O9NjLgwjffjo_9s60F3pMfI441UpxcT9tyKdk7bc_WurfFIuJpK1Y3xGwM4k_S9OPyLZOGGOOYFylLMtbs53RUftyKH133eMbt6YqMevoslbQ58F9iK5AJ1jezo9HcTg79myrhHy4nvTsJHwCsML0mBnQG1SXEUN5cEzaEVFtRnoujlwSP0eVWv-PdWlAl8Qa102HkUh4nxEdxYIGgq3_zzfepj8WeULq2ZTwODkM_awQof-yF6q5_Gml7rsvJwLdlM5y6bQFmV5KiXaQkiODvz7kvUpWimsdb7gTrXwpOZ-LmTw726EFuA7Etp1H5rBp-bARtbw4SQfyfZsM1RVfeOPuVLs3QVP3PADk1-0LXvqOxzF8eFrbv_U30_1SNK9bS8a9aSPr5AX7Z90ZVFJz9Z898y9WHieHxeHCmcdve-PV7RlmdeEb-C3bKlZ6uJbjgZx9pRSrq8mNtWisePWleJk28i9E-EUrzi--J0h60uvNwqUQoygigmUaZ2FMY2mDtAjt51Y3LmslnZFxbHvOPIfVCrfTE6PdDy6L7gh_ZrPs6DOK4HWiN_0JGFNA5bDCnVBzOulL_47y-nCc9LAzROASujGweYRnrHhVE
Ni | Nigerian Bentonite Clay |  |  | 298 | 6 | 15.84 | 30 | 0.02 | Aqueous | 77.69 | https://watermark.silverchair.com/wpt0160825.pdf?token=AQECAHi208BE49Ooan9kkhW_Ercy7Dm3ZL_9Cf3qfKAc485ysgAABBEwggQNBgkqhkiG9w0BBwagggP-MIID-gIBADCCA_MGCSqGSIb3DQEHATAeBglghkgBZQMEAS4wEQQMzqffEoVUcYH79N0TAgEQgIIDxDmA38VTxgCmjjCYpu1he4dyeVyMd9QtXqetCUAA80absUTUcjTrdAQY57ooHZmCOZ9q2j7BnB1_mZ5H22VNUi5gcrL-MYbJp99D7dm2QklOm1boIuB_OYpJcW8JXzsLz0M0pgoKEFN-qoZv6Q6M2Vm5BzeHu6Ri-co-xpvtKttU3SKOgy-P6r7pQwcIU1Do5HhHVOKhpwOBdpC9simUbyTAMClYB8ed48rPBSt99D7WcS4eWO-uh4Jl1yj2CspX8qKVoWKO9IOOpwpWweNuSS4TrlYoKp93NbfOOR0JrSqCLypOMtuJeuaHgVBSyw8cULZwe4cdsvdg7QG9b_QzrG4lqaGNKa9DXPeZ-uTOTuvEXBncJLCfRl4nAvJCXKKswhwWzoYTtB8Nr6MwH5YHoENvV-X5m4IPFdC2OCqxiXM2S4eg3_ivNJO4Gyp2SzFkdS7EPFsb2VjV4dOYbyNKyz5zOkztxnbV6qqdwM2XiN-q3-9pExbxLTsxa7bUgDP0mNG64vxEsLWqvB9T9N_vjYDLUXrVuM-lJTfwNU-NwDm6rrCCWK-l-3ODTTWg2lqUUcUnEM3dCDONH9RjaOfgSxWNpgtS616bT_BEmGtkFqVHZIiHJQVBupsb1i_NGGSgQIhGipHESQAoqOCwn1rqQJGGpiRxXk_57O9NjLgwjffjo_9s60F3pMfI441UpxcT9tyKdk7bc_WurfFIuJpK1Y3xGwM4k_S9OPyLZOGGOOYFylLMtbs53RUftyKH133eMbt6YqMevoslbQ58F9iK5AJ1jezo9HcTg79myrhHy4nvTsJHwCsML0mBnQG1SXEUN5cEzaEVFtRnoujlwSP0eVWv-PdWlAl8Qa102HkUh4nxEdxYIGgq3_zzfepj8WeULq2ZTwODkM_awQof-yF6q5_Gml7rsvJwLdlM5y6bQFmV5KiXaQkiODvz7kvUpWimsdb7gTrXwpOZ-LmTw726EFuA7Etp1H5rBp-bARtbw4SQfyfZsM1RVfeOPuVLs3QVP3PADk1-0LXvqOxzF8eFrbv_U30_1SNK9bS8a9aSPr5AX7Z90ZVFJz9Z898y9WHieHxeHCmcdve-PV7RlmdeEb-C3bKlZ6uJbjgZx9pRSrq8mNtWisePWleJk28i9E-EUrzi--J0h60uvNwqUQoygigmUaZ2FMY2mDtAjt51Y3LmslnZFxbHvOPIfVCrfTE6PdDy6L7gh_ZrPs6DOK4HWiN_0JGFNA5bDCnVBzOulL_47y-nCc9LAzROASujGweYRnrHhVE
Ni | Nigerian Bentonite Clay |  |  | 298 | 6 | 17.45 | 30 | 0.02 | Aqueous | 76.83 | https://watermark.silverchair.com/wpt0160825.pdf?token=AQECAHi208BE49Ooan9kkhW_Ercy7Dm3ZL_9Cf3qfKAc485ysgAABBEwggQNBgkqhkiG9w0BBwagggP-MIID-gIBADCCA_MGCSqGSIb3DQEHATAeBglghkgBZQMEAS4wEQQMzqffEoVUcYH79N0TAgEQgIIDxDmA38VTxgCmjjCYpu1he4dyeVyMd9QtXqetCUAA80absUTUcjTrdAQY57ooHZmCOZ9q2j7BnB1_mZ5H22VNUi5gcrL-MYbJp99D7dm2QklOm1boIuB_OYpJcW8JXzsLz0M0pgoKEFN-qoZv6Q6M2Vm5BzeHu6Ri-co-xpvtKttU3SKOgy-P6r7pQwcIU1Do5HhHVOKhpwOBdpC9simUbyTAMClYB8ed48rPBSt99D7WcS4eWO-uh4Jl1yj2CspX8qKVoWKO9IOOpwpWweNuSS4TrlYoKp93NbfOOR0JrSqCLypOMtuJeuaHgVBSyw8cULZwe4cdsvdg7QG9b_QzrG4lqaGNKa9DXPeZ-uTOTuvEXBncJLCfRl4nAvJCXKKswhwWzoYTtB8Nr6MwH5YHoENvV-X5m4IPFdC2OCqxiXM2S4eg3_ivNJO4Gyp2SzFkdS7EPFsb2VjV4dOYbyNKyz5zOkztxnbV6qqdwM2XiN-q3-9pExbxLTsxa7bUgDP0mNG64vxEsLWqvB9T9N_vjYDLUXrVuM-lJTfwNU-NwDm6rrCCWK-l-3ODTTWg2lqUUcUnEM3dCDONH9RjaOfgSxWNpgtS616bT_BEmGtkFqVHZIiHJQVBupsb1i_NGGSgQIhGipHESQAoqOCwn1rqQJGGpiRxXk_57O9NjLgwjffjo_9s60F3pMfI441UpxcT9tyKdk7bc_WurfFIuJpK1Y3xGwM4k_S9OPyLZOGGOOYFylLMtbs53RUftyKH133eMbt6YqMevoslbQ58F9iK5AJ1jezo9HcTg79myrhHy4nvTsJHwCsML0mBnQG1SXEUN5cEzaEVFtRnoujlwSP0eVWv-PdWlAl8Qa102HkUh4nxEdxYIGgq3_zzfepj8WeULq2ZTwODkM_awQof-yF6q5_Gml7rsvJwLdlM5y6bQFmV5KiXaQkiODvz7kvUpWimsdb7gTrXwpOZ-LmTw726EFuA7Etp1H5rBp-bARtbw4SQfyfZsM1RVfeOPuVLs3QVP3PADk1-0LXvqOxzF8eFrbv_U30_1SNK9bS8a9aSPr5AX7Z90ZVFJz9Z898y9WHieHxeHCmcdve-PV7RlmdeEb-C3bKlZ6uJbjgZx9pRSrq8mNtWisePWleJk28i9E-EUrzi--J0h60uvNwqUQoygigmUaZ2FMY2mDtAjt51Y3LmslnZFxbHvOPIfVCrfTE6PdDy6L7gh_ZrPs6DOK4HWiN_0JGFNA5bDCnVBzOulL_47y-nCc9LAzROASujGweYRnrHhVE
Ni | Nigerian Bentonite Clay |  |  | 298 | 6 | 19.06 | 30 | 0.02 | Aqueous | 76.02 | https://watermark.silverchair.com/wpt0160825.pdf?token=AQECAHi208BE49Ooan9kkhW_Ercy7Dm3ZL_9Cf3qfKAc485ysgAABBEwggQNBgkqhkiG9w0BBwagggP-MIID-gIBADCCA_MGCSqGSIb3DQEHATAeBglghkgBZQMEAS4wEQQMzqffEoVUcYH79N0TAgEQgIIDxDmA38VTxgCmjjCYpu1he4dyeVyMd9QtXqetCUAA80absUTUcjTrdAQY57ooHZmCOZ9q2j7BnB1_mZ5H22VNUi5gcrL-MYbJp99D7dm2QklOm1boIuB_OYpJcW8JXzsLz0M0pgoKEFN-qoZv6Q6M2Vm5BzeHu6Ri-co-xpvtKttU3SKOgy-P6r7pQwcIU1Do5HhHVOKhpwOBdpC9simUbyTAMClYB8ed48rPBSt99D7WcS4eWO-uh4Jl1yj2CspX8qKVoWKO9IOOpwpWweNuSS4TrlYoKp93NbfOOR0JrSqCLypOMtuJeuaHgVBSyw8cULZwe4cdsvdg7QG9b_QzrG4lqaGNKa9DXPeZ-uTOTuvEXBncJLCfRl4nAvJCXKKswhwWzoYTtB8Nr6MwH5YHoENvV-X5m4IPFdC2OCqxiXM2S4eg3_ivNJO4Gyp2SzFkdS7EPFsb2VjV4dOYbyNKyz5zOkztxnbV6qqdwM2XiN-q3-9pExbxLTsxa7bUgDP0mNG64vxEsLWqvB9T9N_vjYDLUXrVuM-lJTfwNU-NwDm6rrCCWK-l-3ODTTWg2lqUUcUnEM3dCDONH9RjaOfgSxWNpgtS616bT_BEmGtkFqVHZIiHJQVBupsb1i_NGGSgQIhGipHESQAoqOCwn1rqQJGGpiRxXk_57O9NjLgwjffjo_9s60F3pMfI441UpxcT9tyKdk7bc_WurfFIuJpK1Y3xGwM4k_S9OPyLZOGGOOYFylLMtbs53RUftyKH133eMbt6YqMevoslbQ58F9iK5AJ1jezo9HcTg79myrhHy4nvTsJHwCsML0mBnQG1SXEUN5cEzaEVFtRnoujlwSP0eVWv-PdWlAl8Qa102HkUh4nxEdxYIGgq3_zzfepj8WeULq2ZTwODkM_awQof-yF6q5_Gml7rsvJwLdlM5y6bQFmV5KiXaQkiODvz7kvUpWimsdb7gTrXwpOZ-LmTw726EFuA7Etp1H5rBp-bARtbw4SQfyfZsM1RVfeOPuVLs3QVP3PADk1-0LXvqOxzF8eFrbv_U30_1SNK9bS8a9aSPr5AX7Z90ZVFJz9Z898y9WHieHxeHCmcdve-PV7RlmdeEb-C3bKlZ6uJbjgZx9pRSrq8mNtWisePWleJk28i9E-EUrzi--J0h60uvNwqUQoygigmUaZ2FMY2mDtAjt51Y3LmslnZFxbHvOPIfVCrfTE6PdDy6L7gh_ZrPs6DOK4HWiN_0JGFNA5bDCnVBzOulL_47y-nCc9LAzROASujGweYRnrHhVE
Ni | Nigerian Bentonite Clay |  |  | 298 | 6 | 20.67 | 30 | 0.02 | Aqueous | 75.38 | https://watermark.silverchair.com/wpt0160825.pdf?token=AQECAHi208BE49Ooan9kkhW_Ercy7Dm3ZL_9Cf3qfKAc485ysgAABBEwggQNBgkqhkiG9w0BBwagggP-MIID-gIBADCCA_MGCSqGSIb3DQEHATAeBglghkgBZQMEAS4wEQQMzqffEoVUcYH79N0TAgEQgIIDxDmA38VTxgCmjjCYpu1he4dyeVyMd9QtXqetCUAA80absUTUcjTrdAQY57ooHZmCOZ9q2j7BnB1_mZ5H22VNUi5gcrL-MYbJp99D7dm2QklOm1boIuB_OYpJcW8JXzsLz0M0pgoKEFN-qoZv6Q6M2Vm5BzeHu6Ri-co-xpvtKttU3SKOgy-P6r7pQwcIU1Do5HhHVOKhpwOBdpC9simUbyTAMClYB8ed48rPBSt99D7WcS4eWO-uh4Jl1yj2CspX8qKVoWKO9IOOpwpWweNuSS4TrlYoKp93NbfOOR0JrSqCLypOMtuJeuaHgVBSyw8cULZwe4cdsvdg7QG9b_QzrG4lqaGNKa9DXPeZ-uTOTuvEXBncJLCfRl4nAvJCXKKswhwWzoYTtB8Nr6MwH5YHoENvV-X5m4IPFdC2OCqxiXM2S4eg3_ivNJO4Gyp2SzFkdS7EPFsb2VjV4dOYbyNKyz5zOkztxnbV6qqdwM2XiN-q3-9pExbxLTsxa7bUgDP0mNG64vxEsLWqvB9T9N_vjYDLUXrVuM-lJTfwNU-NwDm6rrCCWK-l-3ODTTWg2lqUUcUnEM3dCDONH9RjaOfgSxWNpgtS616bT_BEmGtkFqVHZIiHJQVBupsb1i_NGGSgQIhGipHESQAoqOCwn1rqQJGGpiRxXk_57O9NjLgwjffjo_9s60F3pMfI441UpxcT9tyKdk7bc_WurfFIuJpK1Y3xGwM4k_S9OPyLZOGGOOYFylLMtbs53RUftyKH133eMbt6YqMevoslbQ58F9iK5AJ1jezo9HcTg79myrhHy4nvTsJHwCsML0mBnQG1SXEUN5cEzaEVFtRnoujlwSP0eVWv-PdWlAl8Qa102HkUh4nxEdxYIGgq3_zzfepj8WeULq2ZTwODkM_awQof-yF6q5_Gml7rsvJwLdlM5y6bQFmV5KiXaQkiODvz7kvUpWimsdb7gTrXwpOZ-LmTw726EFuA7Etp1H5rBp-bARtbw4SQfyfZsM1RVfeOPuVLs3QVP3PADk1-0LXvqOxzF8eFrbv_U30_1SNK9bS8a9aSPr5AX7Z90ZVFJz9Z898y9WHieHxeHCmcdve-PV7RlmdeEb-C3bKlZ6uJbjgZx9pRSrq8mNtWisePWleJk28i9E-EUrzi--J0h60uvNwqUQoygigmUaZ2FMY2mDtAjt51Y3LmslnZFxbHvOPIfVCrfTE6PdDy6L7gh_ZrPs6DOK4HWiN_0JGFNA5bDCnVBzOulL_47y-nCc9LAzROASujGweYRnrHhVE
Ni | Nigerian Bentonite Clay |  |  | 298 | 6 | 22.28 | 30 | 0.02 | Aqueous | 74.81 | https://watermark.silverchair.com/wpt0160825.pdf?token=AQECAHi208BE49Ooan9kkhW_Ercy7Dm3ZL_9Cf3qfKAc485ysgAABBEwggQNBgkqhkiG9w0BBwagggP-MIID-gIBADCCA_MGCSqGSIb3DQEHATAeBglghkgBZQMEAS4wEQQMzqffEoVUcYH79N0TAgEQgIIDxDmA38VTxgCmjjCYpu1he4dyeVyMd9QtXqetCUAA80absUTUcjTrdAQY57ooHZmCOZ9q2j7BnB1_mZ5H22VNUi5gcrL-MYbJp99D7dm2QklOm1boIuB_OYpJcW8JXzsLz0M0pgoKEFN-qoZv6Q6M2Vm5BzeHu6Ri-co-xpvtKttU3SKOgy-P6r7pQwcIU1Do5HhHVOKhpwOBdpC9simUbyTAMClYB8ed48rPBSt99D7WcS4eWO-uh4Jl1yj2CspX8qKVoWKO9IOOpwpWweNuSS4TrlYoKp93NbfOOR0JrSqCLypOMtuJeuaHgVBSyw8cULZwe4cdsvdg7QG9b_QzrG4lqaGNKa9DXPeZ-uTOTuvEXBncJLCfRl4nAvJCXKKswhwWzoYTtB8Nr6MwH5YHoENvV-X5m4IPFdC2OCqxiXM2S4eg3_ivNJO4Gyp2SzFkdS7EPFsb2VjV4dOYbyNKyz5zOkztxnbV6qqdwM2XiN-q3-9pExbxLTsxa7bUgDP0mNG64vxEsLWqvB9T9N_vjYDLUXrVuM-lJTfwNU-NwDm6rrCCWK-l-3ODTTWg2lqUUcUnEM3dCDONH9RjaOfgSxWNpgtS616bT_BEmGtkFqVHZIiHJQVBupsb1i_NGGSgQIhGipHESQAoqOCwn1rqQJGGpiRxXk_57O9NjLgwjffjo_9s60F3pMfI441UpxcT9tyKdk7bc_WurfFIuJpK1Y3xGwM4k_S9OPyLZOGGOOYFylLMtbs53RUftyKH133eMbt6YqMevoslbQ58F9iK5AJ1jezo9HcTg79myrhHy4nvTsJHwCsML0mBnQG1SXEUN5cEzaEVFtRnoujlwSP0eVWv-PdWlAl8Qa102HkUh4nxEdxYIGgq3_zzfepj8WeULq2ZTwODkM_awQof-yF6q5_Gml7rsvJwLdlM5y6bQFmV5KiXaQkiODvz7kvUpWimsdb7gTrXwpOZ-LmTw726EFuA7Etp1H5rBp-bARtbw4SQfyfZsM1RVfeOPuVLs3QVP3PADk1-0LXvqOxzF8eFrbv_U30_1SNK9bS8a9aSPr5AX7Z90ZVFJz9Z898y9WHieHxeHCmcdve-PV7RlmdeEb-C3bKlZ6uJbjgZx9pRSrq8mNtWisePWleJk28i9E-EUrzi--J0h60uvNwqUQoygigmUaZ2FMY2mDtAjt51Y3LmslnZFxbHvOPIfVCrfTE6PdDy6L7gh_ZrPs6DOK4HWiN_0JGFNA5bDCnVBzOulL_47y-nCc9LAzROASujGweYRnrHhVE
Ni | Nigerian Bentonite Clay |  |  | 298 | 6 | 23.88 | 30 | 0.02 | Aqueous | 74.31 | https://watermark.silverchair.com/wpt0160825.pdf?token=AQECAHi208BE49Ooan9kkhW_Ercy7Dm3ZL_9Cf3qfKAc485ysgAABBEwggQNBgkqhkiG9w0BBwagggP-MIID-gIBADCCA_MGCSqGSIb3DQEHATAeBglghkgBZQMEAS4wEQQMzqffEoVUcYH79N0TAgEQgIIDxDmA38VTxgCmjjCYpu1he4dyeVyMd9QtXqetCUAA80absUTUcjTrdAQY57ooHZmCOZ9q2j7BnB1_mZ5H22VNUi5gcrL-MYbJp99D7dm2QklOm1boIuB_OYpJcW8JXzsLz0M0pgoKEFN-qoZv6Q6M2Vm5BzeHu6Ri-co-xpvtKttU3SKOgy-P6r7pQwcIU1Do5HhHVOKhpwOBdpC9simUbyTAMClYB8ed48rPBSt99D7WcS4eWO-uh4Jl1yj2CspX8qKVoWKO9IOOpwpWweNuSS4TrlYoKp93NbfOOR0JrSqCLypOMtuJeuaHgVBSyw8cULZwe4cdsvdg7QG9b_QzrG4lqaGNKa9DXPeZ-uTOTuvEXBncJLCfRl4nAvJCXKKswhwWzoYTtB8Nr6MwH5YHoENvV-X5m4IPFdC2OCqxiXM2S4eg3_ivNJO4Gyp2SzFkdS7EPFsb2VjV4dOYbyNKyz5zOkztxnbV6qqdwM2XiN-q3-9pExbxLTsxa7bUgDP0mNG64vxEsLWqvB9T9N_vjYDLUXrVuM-lJTfwNU-NwDm6rrCCWK-l-3ODTTWg2lqUUcUnEM3dCDONH9RjaOfgSxWNpgtS616bT_BEmGtkFqVHZIiHJQVBupsb1i_NGGSgQIhGipHESQAoqOCwn1rqQJGGpiRxXk_57O9NjLgwjffjo_9s60F3pMfI441UpxcT9tyKdk7bc_WurfFIuJpK1Y3xGwM4k_S9OPyLZOGGOOYFylLMtbs53RUftyKH133eMbt6YqMevoslbQ58F9iK5AJ1jezo9HcTg79myrhHy4nvTsJHwCsML0mBnQG1SXEUN5cEzaEVFtRnoujlwSP0eVWv-PdWlAl8Qa102HkUh4nxEdxYIGgq3_zzfepj8WeULq2ZTwODkM_awQof-yF6q5_Gml7rsvJwLdlM5y6bQFmV5KiXaQkiODvz7kvUpWimsdb7gTrXwpOZ-LmTw726EFuA7Etp1H5rBp-bARtbw4SQfyfZsM1RVfeOPuVLs3QVP3PADk1-0LXvqOxzF8eFrbv_U30_1SNK9bS8a9aSPr5AX7Z90ZVFJz9Z898y9WHieHxeHCmcdve-PV7RlmdeEb-C3bKlZ6uJbjgZx9pRSrq8mNtWisePWleJk28i9E-EUrzi--J0h60uvNwqUQoygigmUaZ2FMY2mDtAjt51Y3LmslnZFxbHvOPIfVCrfTE6PdDy6L7gh_ZrPs6DOK4HWiN_0JGFNA5bDCnVBzOulL_47y-nCc9LAzROASujGweYRnrHhVE
Ni | Nigerian Bentonite Clay |  |  | 298 | 6 | 25.49 | 30 | 0.02 | Aqueous | 73.74 | https://watermark.silverchair.com/wpt0160825.pdf?token=AQECAHi208BE49Ooan9kkhW_Ercy7Dm3ZL_9Cf3qfKAc485ysgAABBEwggQNBgkqhkiG9w0BBwagggP-MIID-gIBADCCA_MGCSqGSIb3DQEHATAeBglghkgBZQMEAS4wEQQMzqffEoVUcYH79N0TAgEQgIIDxDmA38VTxgCmjjCYpu1he4dyeVyMd9QtXqetCUAA80absUTUcjTrdAQY57ooHZmCOZ9q2j7BnB1_mZ5H22VNUi5gcrL-MYbJp99D7dm2QklOm1boIuB_OYpJcW8JXzsLz0M0pgoKEFN-qoZv6Q6M2Vm5BzeHu6Ri-co-xpvtKttU3SKOgy-P6r7pQwcIU1Do5HhHVOKhpwOBdpC9simUbyTAMClYB8ed48rPBSt99D7WcS4eWO-uh4Jl1yj2CspX8qKVoWKO9IOOpwpWweNuSS4TrlYoKp93NbfOOR0JrSqCLypOMtuJeuaHgVBSyw8cULZwe4cdsvdg7QG9b_QzrG4lqaGNKa9DXPeZ-uTOTuvEXBncJLCfRl4nAvJCXKKswhwWzoYTtB8Nr6MwH5YHoENvV-X5m4IPFdC2OCqxiXM2S4eg3_ivNJO4Gyp2SzFkdS7EPFsb2VjV4dOYbyNKyz5zOkztxnbV6qqdwM2XiN-q3-9pExbxLTsxa7bUgDP0mNG64vxEsLWqvB9T9N_vjYDLUXrVuM-lJTfwNU-NwDm6rrCCWK-l-3ODTTWg2lqUUcUnEM3dCDONH9RjaOfgSxWNpgtS616bT_BEmGtkFqVHZIiHJQVBupsb1i_NGGSgQIhGipHESQAoqOCwn1rqQJGGpiRxXk_57O9NjLgwjffjo_9s60F3pMfI441UpxcT9tyKdk7bc_WurfFIuJpK1Y3xGwM4k_S9OPyLZOGGOOYFylLMtbs53RUftyKH133eMbt6YqMevoslbQ58F9iK5AJ1jezo9HcTg79myrhHy4nvTsJHwCsML0mBnQG1SXEUN5cEzaEVFtRnoujlwSP0eVWv-PdWlAl8Qa102HkUh4nxEdxYIGgq3_zzfepj8WeULq2ZTwODkM_awQof-yF6q5_Gml7rsvJwLdlM5y6bQFmV5KiXaQkiODvz7kvUpWimsdb7gTrXwpOZ-LmTw726EFuA7Etp1H5rBp-bARtbw4SQfyfZsM1RVfeOPuVLs3QVP3PADk1-0LXvqOxzF8eFrbv_U30_1SNK9bS8a9aSPr5AX7Z90ZVFJz9Z898y9WHieHxeHCmcdve-PV7RlmdeEb-C3bKlZ6uJbjgZx9pRSrq8mNtWisePWleJk28i9E-EUrzi--J0h60uvNwqUQoygigmUaZ2FMY2mDtAjt51Y3LmslnZFxbHvOPIfVCrfTE6PdDy6L7gh_ZrPs6DOK4HWiN_0JGFNA5bDCnVBzOulL_47y-nCc9LAzROASujGweYRnrHhVE
Ni | Nigerian Bentonite Clay |  |  | 298 | 6 | 27.1 | 30 | 0.02 | Aqueous | 73.27 | https://watermark.silverchair.com/wpt0160825.pdf?token=AQECAHi208BE49Ooan9kkhW_Ercy7Dm3ZL_9Cf3qfKAc485ysgAABBEwggQNBgkqhkiG9w0BBwagggP-MIID-gIBADCCA_MGCSqGSIb3DQEHATAeBglghkgBZQMEAS4wEQQMzqffEoVUcYH79N0TAgEQgIIDxDmA38VTxgCmjjCYpu1he4dyeVyMd9QtXqetCUAA80absUTUcjTrdAQY57ooHZmCOZ9q2j7BnB1_mZ5H22VNUi5gcrL-MYbJp99D7dm2QklOm1boIuB_OYpJcW8JXzsLz0M0pgoKEFN-qoZv6Q6M2Vm5BzeHu6Ri-co-xpvtKttU3SKOgy-P6r7pQwcIU1Do5HhHVOKhpwOBdpC9simUbyTAMClYB8ed48rPBSt99D7WcS4eWO-uh4Jl1yj2CspX8qKVoWKO9IOOpwpWweNuSS4TrlYoKp93NbfOOR0JrSqCLypOMtuJeuaHgVBSyw8cULZwe4cdsvdg7QG9b_QzrG4lqaGNKa9DXPeZ-uTOTuvEXBncJLCfRl4nAvJCXKKswhwWzoYTtB8Nr6MwH5YHoENvV-X5m4IPFdC2OCqxiXM2S4eg3_ivNJO4Gyp2SzFkdS7EPFsb2VjV4dOYbyNKyz5zOkztxnbV6qqdwM2XiN-q3-9pExbxLTsxa7bUgDP0mNG64vxEsLWqvB9T9N_vjYDLUXrVuM-lJTfwNU-NwDm6rrCCWK-l-3ODTTWg2lqUUcUnEM3dCDONH9RjaOfgSxWNpgtS616bT_BEmGtkFqVHZIiHJQVBupsb1i_NGGSgQIhGipHESQAoqOCwn1rqQJGGpiRxXk_57O9NjLgwjffjo_9s60F3pMfI441UpxcT9tyKdk7bc_WurfFIuJpK1Y3xGwM4k_S9OPyLZOGGOOYFylLMtbs53RUftyKH133eMbt6YqMevoslbQ58F9iK5AJ1jezo9HcTg79myrhHy4nvTsJHwCsML0mBnQG1SXEUN5cEzaEVFtRnoujlwSP0eVWv-PdWlAl8Qa102HkUh4nxEdxYIGgq3_zzfepj8WeULq2ZTwODkM_awQof-yF6q5_Gml7rsvJwLdlM5y6bQFmV5KiXaQkiODvz7kvUpWimsdb7gTrXwpOZ-LmTw726EFuA7Etp1H5rBp-bARtbw4SQfyfZsM1RVfeOPuVLs3QVP3PADk1-0LXvqOxzF8eFrbv_U30_1SNK9bS8a9aSPr5AX7Z90ZVFJz9Z898y9WHieHxeHCmcdve-PV7RlmdeEb-C3bKlZ6uJbjgZx9pRSrq8mNtWisePWleJk28i9E-EUrzi--J0h60uvNwqUQoygigmUaZ2FMY2mDtAjt51Y3LmslnZFxbHvOPIfVCrfTE6PdDy6L7gh_ZrPs6DOK4HWiN_0JGFNA5bDCnVBzOulL_47y-nCc9LAzROASujGweYRnrHhVE
Ni | Nigerian Bentonite Clay |  |  | 298 | 6 | 28.71 | 30 | 0.02 | Aqueous | 72.74 | https://watermark.silverchair.com/wpt0160825.pdf?token=AQECAHi208BE49Ooan9kkhW_Ercy7Dm3ZL_9Cf3qfKAc485ysgAABBEwggQNBgkqhkiG9w0BBwagggP-MIID-gIBADCCA_MGCSqGSIb3DQEHATAeBglghkgBZQMEAS4wEQQMzqffEoVUcYH79N0TAgEQgIIDxDmA38VTxgCmjjCYpu1he4dyeVyMd9QtXqetCUAA80absUTUcjTrdAQY57ooHZmCOZ9q2j7BnB1_mZ5H22VNUi5gcrL-MYbJp99D7dm2QklOm1boIuB_OYpJcW8JXzsLz0M0pgoKEFN-qoZv6Q6M2Vm5BzeHu6Ri-co-xpvtKttU3SKOgy-P6r7pQwcIU1Do5HhHVOKhpwOBdpC9simUbyTAMClYB8ed48rPBSt99D7WcS4eWO-uh4Jl1yj2CspX8qKVoWKO9IOOpwpWweNuSS4TrlYoKp93NbfOOR0JrSqCLypOMtuJeuaHgVBSyw8cULZwe4cdsvdg7QG9b_QzrG4lqaGNKa9DXPeZ-uTOTuvEXBncJLCfRl4nAvJCXKKswhwWzoYTtB8Nr6MwH5YHoENvV-X5m4IPFdC2OCqxiXM2S4eg3_ivNJO4Gyp2SzFkdS7EPFsb2VjV4dOYbyNKyz5zOkztxnbV6qqdwM2XiN-q3-9pExbxLTsxa7bUgDP0mNG64vxEsLWqvB9T9N_vjYDLUXrVuM-lJTfwNU-NwDm6rrCCWK-l-3ODTTWg2lqUUcUnEM3dCDONH9RjaOfgSxWNpgtS616bT_BEmGtkFqVHZIiHJQVBupsb1i_NGGSgQIhGipHESQAoqOCwn1rqQJGGpiRxXk_57O9NjLgwjffjo_9s60F3pMfI441UpxcT9tyKdk7bc_WurfFIuJpK1Y3xGwM4k_S9OPyLZOGGOOYFylLMtbs53RUftyKH133eMbt6YqMevoslbQ58F9iK5AJ1jezo9HcTg79myrhHy4nvTsJHwCsML0mBnQG1SXEUN5cEzaEVFtRnoujlwSP0eVWv-PdWlAl8Qa102HkUh4nxEdxYIGgq3_zzfepj8WeULq2ZTwODkM_awQof-yF6q5_Gml7rsvJwLdlM5y6bQFmV5KiXaQkiODvz7kvUpWimsdb7gTrXwpOZ-LmTw726EFuA7Etp1H5rBp-bARtbw4SQfyfZsM1RVfeOPuVLs3QVP3PADk1-0LXvqOxzF8eFrbv_U30_1SNK9bS8a9aSPr5AX7Z90ZVFJz9Z898y9WHieHxeHCmcdve-PV7RlmdeEb-C3bKlZ6uJbjgZx9pRSrq8mNtWisePWleJk28i9E-EUrzi--J0h60uvNwqUQoygigmUaZ2FMY2mDtAjt51Y3LmslnZFxbHvOPIfVCrfTE6PdDy6L7gh_ZrPs6DOK4HWiN_0JGFNA5bDCnVBzOulL_47y-nCc9LAzROASujGweYRnrHhVE
Ni | Nigerian Bentonite Clay |  |  | 298 | 6 | 30.32 | 30 | 0.02 | Aqueous | 72.26 | https://watermark.silverchair.com/wpt0160825.pdf?token=AQECAHi208BE49Ooan9kkhW_Ercy7Dm3ZL_9Cf3qfKAc485ysgAABBEwggQNBgkqhkiG9w0BBwagggP-MIID-gIBADCCA_MGCSqGSIb3DQEHATAeBglghkgBZQMEAS4wEQQMzqffEoVUcYH79N0TAgEQgIIDxDmA38VTxgCmjjCYpu1he4dyeVyMd9QtXqetCUAA80absUTUcjTrdAQY57ooHZmCOZ9q2j7BnB1_mZ5H22VNUi5gcrL-MYbJp99D7dm2QklOm1boIuB_OYpJcW8JXzsLz0M0pgoKEFN-qoZv6Q6M2Vm5BzeHu6Ri-co-xpvtKttU3SKOgy-P6r7pQwcIU1Do5HhHVOKhpwOBdpC9simUbyTAMClYB8ed48rPBSt99D7WcS4eWO-uh4Jl1yj2CspX8qKVoWKO9IOOpwpWweNuSS4TrlYoKp93NbfOOR0JrSqCLypOMtuJeuaHgVBSyw8cULZwe4cdsvdg7QG9b_QzrG4lqaGNKa9DXPeZ-uTOTuvEXBncJLCfRl4nAvJCXKKswhwWzoYTtB8Nr6MwH5YHoENvV-X5m4IPFdC2OCqxiXM2S4eg3_ivNJO4Gyp2SzFkdS7EPFsb2VjV4dOYbyNKyz5zOkztxnbV6qqdwM2XiN-q3-9pExbxLTsxa7bUgDP0mNG64vxEsLWqvB9T9N_vjYDLUXrVuM-lJTfwNU-NwDm6rrCCWK-l-3ODTTWg2lqUUcUnEM3dCDONH9RjaOfgSxWNpgtS616bT_BEmGtkFqVHZIiHJQVBupsb1i_NGGSgQIhGipHESQAoqOCwn1rqQJGGpiRxXk_57O9NjLgwjffjo_9s60F3pMfI441UpxcT9tyKdk7bc_WurfFIuJpK1Y3xGwM4k_S9OPyLZOGGOOYFylLMtbs53RUftyKH133eMbt6YqMevoslbQ58F9iK5AJ1jezo9HcTg79myrhHy4nvTsJHwCsML0mBnQG1SXEUN5cEzaEVFtRnoujlwSP0eVWv-PdWlAl8Qa102HkUh4nxEdxYIGgq3_zzfepj8WeULq2ZTwODkM_awQof-yF6q5_Gml7rsvJwLdlM5y6bQFmV5KiXaQkiODvz7kvUpWimsdb7gTrXwpOZ-LmTw726EFuA7Etp1H5rBp-bARtbw4SQfyfZsM1RVfeOPuVLs3QVP3PADk1-0LXvqOxzF8eFrbv_U30_1SNK9bS8a9aSPr5AX7Z90ZVFJz9Z898y9WHieHxeHCmcdve-PV7RlmdeEb-C3bKlZ6uJbjgZx9pRSrq8mNtWisePWleJk28i9E-EUrzi--J0h60uvNwqUQoygigmUaZ2FMY2mDtAjt51Y3LmslnZFxbHvOPIfVCrfTE6PdDy6L7gh_ZrPs6DOK4HWiN_0JGFNA5bDCnVBzOulL_47y-nCc9LAzROASujGweYRnrHhVE
Ni | Nigerian Bentonite Clay |  |  | 298 | 6 | 31.92 | 30 | 0.02 | Aqueous | 70.61 | https://watermark.silverchair.com/wpt0160825.pdf?token=AQECAHi208BE49Ooan9kkhW_Ercy7Dm3ZL_9Cf3qfKAc485ysgAABBEwggQNBgkqhkiG9w0BBwagggP-MIID-gIBADCCA_MGCSqGSIb3DQEHATAeBglghkgBZQMEAS4wEQQMzqffEoVUcYH79N0TAgEQgIIDxDmA38VTxgCmjjCYpu1he4dyeVyMd9QtXqetCUAA80absUTUcjTrdAQY57ooHZmCOZ9q2j7BnB1_mZ5H22VNUi5gcrL-MYbJp99D7dm2QklOm1boIuB_OYpJcW8JXzsLz0M0pgoKEFN-qoZv6Q6M2Vm5BzeHu6Ri-co-xpvtKttU3SKOgy-P6r7pQwcIU1Do5HhHVOKhpwOBdpC9simUbyTAMClYB8ed48rPBSt99D7WcS4eWO-uh4Jl1yj2CspX8qKVoWKO9IOOpwpWweNuSS4TrlYoKp93NbfOOR0JrSqCLypOMtuJeuaHgVBSyw8cULZwe4cdsvdg7QG9b_QzrG4lqaGNKa9DXPeZ-uTOTuvEXBncJLCfRl4nAvJCXKKswhwWzoYTtB8Nr6MwH5YHoENvV-X5m4IPFdC2OCqxiXM2S4eg3_ivNJO4Gyp2SzFkdS7EPFsb2VjV4dOYbyNKyz5zOkztxnbV6qqdwM2XiN-q3-9pExbxLTsxa7bUgDP0mNG64vxEsLWqvB9T9N_vjYDLUXrVuM-lJTfwNU-NwDm6rrCCWK-l-3ODTTWg2lqUUcUnEM3dCDONH9RjaOfgSxWNpgtS616bT_BEmGtkFqVHZIiHJQVBupsb1i_NGGSgQIhGipHESQAoqOCwn1rqQJGGpiRxXk_57O9NjLgwjffjo_9s60F3pMfI441UpxcT9tyKdk7bc_WurfFIuJpK1Y3xGwM4k_S9OPyLZOGGOOYFylLMtbs53RUftyKH133eMbt6YqMevoslbQ58F9iK5AJ1jezo9HcTg79myrhHy4nvTsJHwCsML0mBnQG1SXEUN5cEzaEVFtRnoujlwSP0eVWv-PdWlAl8Qa102HkUh4nxEdxYIGgq3_zzfepj8WeULq2ZTwODkM_awQof-yF6q5_Gml7rsvJwLdlM5y6bQFmV5KiXaQkiODvz7kvUpWimsdb7gTrXwpOZ-LmTw726EFuA7Etp1H5rBp-bARtbw4SQfyfZsM1RVfeOPuVLs3QVP3PADk1-0LXvqOxzF8eFrbv_U30_1SNK9bS8a9aSPr5AX7Z90ZVFJz9Z898y9WHieHxeHCmcdve-PV7RlmdeEb-C3bKlZ6uJbjgZx9pRSrq8mNtWisePWleJk28i9E-EUrzi--J0h60uvNwqUQoygigmUaZ2FMY2mDtAjt51Y3LmslnZFxbHvOPIfVCrfTE6PdDy6L7gh_ZrPs6DOK4HWiN_0JGFNA5bDCnVBzOulL_47y-nCc9LAzROASujGweYRnrHhVE
Ni | Nigerian Bentonite Clay |  |  | 298 | 6 | 33.53 | 30 | 0.02 | Aqueous | 69.23 | https://watermark.silverchair.com/wpt0160825.pdf?token=AQECAHi208BE49Ooan9kkhW_Ercy7Dm3ZL_9Cf3qfKAc485ysgAABBEwggQNBgkqhkiG9w0BBwagggP-MIID-gIBADCCA_MGCSqGSIb3DQEHATAeBglghkgBZQMEAS4wEQQMzqffEoVUcYH79N0TAgEQgIIDxDmA38VTxgCmjjCYpu1he4dyeVyMd9QtXqetCUAA80absUTUcjTrdAQY57ooHZmCOZ9q2j7BnB1_mZ5H22VNUi5gcrL-MYbJp99D7dm2QklOm1boIuB_OYpJcW8JXzsLz0M0pgoKEFN-qoZv6Q6M2Vm5BzeHu6Ri-co-xpvtKttU3SKOgy-P6r7pQwcIU1Do5HhHVOKhpwOBdpC9simUbyTAMClYB8ed48rPBSt99D7WcS4eWO-uh4Jl1yj2CspX8qKVoWKO9IOOpwpWweNuSS4TrlYoKp93NbfOOR0JrSqCLypOMtuJeuaHgVBSyw8cULZwe4cdsvdg7QG9b_QzrG4lqaGNKa9DXPeZ-uTOTuvEXBncJLCfRl4nAvJCXKKswhwWzoYTtB8Nr6MwH5YHoENvV-X5m4IPFdC2OCqxiXM2S4eg3_ivNJO4Gyp2SzFkdS7EPFsb2VjV4dOYbyNKyz5zOkztxnbV6qqdwM2XiN-q3-9pExbxLTsxa7bUgDP0mNG64vxEsLWqvB9T9N_vjYDLUXrVuM-lJTfwNU-NwDm6rrCCWK-l-3ODTTWg2lqUUcUnEM3dCDONH9RjaOfgSxWNpgtS616bT_BEmGtkFqVHZIiHJQVBupsb1i_NGGSgQIhGipHESQAoqOCwn1rqQJGGpiRxXk_57O9NjLgwjffjo_9s60F3pMfI441UpxcT9tyKdk7bc_WurfFIuJpK1Y3xGwM4k_S9OPyLZOGGOOYFylLMtbs53RUftyKH133eMbt6YqMevoslbQ58F9iK5AJ1jezo9HcTg79myrhHy4nvTsJHwCsML0mBnQG1SXEUN5cEzaEVFtRnoujlwSP0eVWv-PdWlAl8Qa102HkUh4nxEdxYIGgq3_zzfepj8WeULq2ZTwODkM_awQof-yF6q5_Gml7rsvJwLdlM5y6bQFmV5KiXaQkiODvz7kvUpWimsdb7gTrXwpOZ-LmTw726EFuA7Etp1H5rBp-bARtbw4SQfyfZsM1RVfeOPuVLs3QVP3PADk1-0LXvqOxzF8eFrbv_U30_1SNK9bS8a9aSPr5AX7Z90ZVFJz9Z898y9WHieHxeHCmcdve-PV7RlmdeEb-C3bKlZ6uJbjgZx9pRSrq8mNtWisePWleJk28i9E-EUrzi--J0h60uvNwqUQoygigmUaZ2FMY2mDtAjt51Y3LmslnZFxbHvOPIfVCrfTE6PdDy6L7gh_ZrPs6DOK4HWiN_0JGFNA5bDCnVBzOulL_47y-nCc9LAzROASujGweYRnrHhVE
Ni | Nigerian Bentonite Clay |  |  | 298 | 6 | 35.14 | 30 | 0.02 | Aqueous | 67.76 | https://watermark.silverchair.com/wpt0160825.pdf?token=AQECAHi208BE49Ooan9kkhW_Ercy7Dm3ZL_9Cf3qfKAc485ysgAABBEwggQNBgkqhkiG9w0BBwagggP-MIID-gIBADCCA_MGCSqGSIb3DQEHATAeBglghkgBZQMEAS4wEQQMzqffEoVUcYH79N0TAgEQgIIDxDmA38VTxgCmjjCYpu1he4dyeVyMd9QtXqetCUAA80absUTUcjTrdAQY57ooHZmCOZ9q2j7BnB1_mZ5H22VNUi5gcrL-MYbJp99D7dm2QklOm1boIuB_OYpJcW8JXzsLz0M0pgoKEFN-qoZv6Q6M2Vm5BzeHu6Ri-co-xpvtKttU3SKOgy-P6r7pQwcIU1Do5HhHVOKhpwOBdpC9simUbyTAMClYB8ed48rPBSt99D7WcS4eWO-uh4Jl1yj2CspX8qKVoWKO9IOOpwpWweNuSS4TrlYoKp93NbfOOR0JrSqCLypOMtuJeuaHgVBSyw8cULZwe4cdsvdg7QG9b_QzrG4lqaGNKa9DXPeZ-uTOTuvEXBncJLCfRl4nAvJCXKKswhwWzoYTtB8Nr6MwH5YHoENvV-X5m4IPFdC2OCqxiXM2S4eg3_ivNJO4Gyp2SzFkdS7EPFsb2VjV4dOYbyNKyz5zOkztxnbV6qqdwM2XiN-q3-9pExbxLTsxa7bUgDP0mNG64vxEsLWqvB9T9N_vjYDLUXrVuM-lJTfwNU-NwDm6rrCCWK-l-3ODTTWg2lqUUcUnEM3dCDONH9RjaOfgSxWNpgtS616bT_BEmGtkFqVHZIiHJQVBupsb1i_NGGSgQIhGipHESQAoqOCwn1rqQJGGpiRxXk_57O9NjLgwjffjo_9s60F3pMfI441UpxcT9tyKdk7bc_WurfFIuJpK1Y3xGwM4k_S9OPyLZOGGOOYFylLMtbs53RUftyKH133eMbt6YqMevoslbQ58F9iK5AJ1jezo9HcTg79myrhHy4nvTsJHwCsML0mBnQG1SXEUN5cEzaEVFtRnoujlwSP0eVWv-PdWlAl8Qa102HkUh4nxEdxYIGgq3_zzfepj8WeULq2ZTwODkM_awQof-yF6q5_Gml7rsvJwLdlM5y6bQFmV5KiXaQkiODvz7kvUpWimsdb7gTrXwpOZ-LmTw726EFuA7Etp1H5rBp-bARtbw4SQfyfZsM1RVfeOPuVLs3QVP3PADk1-0LXvqOxzF8eFrbv_U30_1SNK9bS8a9aSPr5AX7Z90ZVFJz9Z898y9WHieHxeHCmcdve-PV7RlmdeEb-C3bKlZ6uJbjgZx9pRSrq8mNtWisePWleJk28i9E-EUrzi--J0h60uvNwqUQoygigmUaZ2FMY2mDtAjt51Y3LmslnZFxbHvOPIfVCrfTE6PdDy6L7gh_ZrPs6DOK4HWiN_0JGFNA5bDCnVBzOulL_47y-nCc9LAzROASujGweYRnrHhVE
Ni | Nigerian Bentonite Clay |  |  | 298 | 6 | 36.75 | 30 | 0.02 | Aqueous | 66.34 | https://watermark.silverchair.com/wpt0160825.pdf?token=AQECAHi208BE49Ooan9kkhW_Ercy7Dm3ZL_9Cf3qfKAc485ysgAABBEwggQNBgkqhkiG9w0BBwagggP-MIID-gIBADCCA_MGCSqGSIb3DQEHATAeBglghkgBZQMEAS4wEQQMzqffEoVUcYH79N0TAgEQgIIDxDmA38VTxgCmjjCYpu1he4dyeVyMd9QtXqetCUAA80absUTUcjTrdAQY57ooHZmCOZ9q2j7BnB1_mZ5H22VNUi5gcrL-MYbJp99D7dm2QklOm1boIuB_OYpJcW8JXzsLz0M0pgoKEFN-qoZv6Q6M2Vm5BzeHu6Ri-co-xpvtKttU3SKOgy-P6r7pQwcIU1Do5HhHVOKhpwOBdpC9simUbyTAMClYB8ed48rPBSt99D7WcS4eWO-uh4Jl1yj2CspX8qKVoWKO9IOOpwpWweNuSS4TrlYoKp93NbfOOR0JrSqCLypOMtuJeuaHgVBSyw8cULZwe4cdsvdg7QG9b_QzrG4lqaGNKa9DXPeZ-uTOTuvEXBncJLCfRl4nAvJCXKKswhwWzoYTtB8Nr6MwH5YHoENvV-X5m4IPFdC2OCqxiXM2S4eg3_ivNJO4Gyp2SzFkdS7EPFsb2VjV4dOYbyNKyz5zOkztxnbV6qqdwM2XiN-q3-9pExbxLTsxa7bUgDP0mNG64vxEsLWqvB9T9N_vjYDLUXrVuM-lJTfwNU-NwDm6rrCCWK-l-3ODTTWg2lqUUcUnEM3dCDONH9RjaOfgSxWNpgtS616bT_BEmGtkFqVHZIiHJQVBupsb1i_NGGSgQIhGipHESQAoqOCwn1rqQJGGpiRxXk_57O9NjLgwjffjo_9s60F3pMfI441UpxcT9tyKdk7bc_WurfFIuJpK1Y3xGwM4k_S9OPyLZOGGOOYFylLMtbs53RUftyKH133eMbt6YqMevoslbQ58F9iK5AJ1jezo9HcTg79myrhHy4nvTsJHwCsML0mBnQG1SXEUN5cEzaEVFtRnoujlwSP0eVWv-PdWlAl8Qa102HkUh4nxEdxYIGgq3_zzfepj8WeULq2ZTwODkM_awQof-yF6q5_Gml7rsvJwLdlM5y6bQFmV5KiXaQkiODvz7kvUpWimsdb7gTrXwpOZ-LmTw726EFuA7Etp1H5rBp-bARtbw4SQfyfZsM1RVfeOPuVLs3QVP3PADk1-0LXvqOxzF8eFrbv_U30_1SNK9bS8a9aSPr5AX7Z90ZVFJz9Z898y9WHieHxeHCmcdve-PV7RlmdeEb-C3bKlZ6uJbjgZx9pRSrq8mNtWisePWleJk28i9E-EUrzi--J0h60uvNwqUQoygigmUaZ2FMY2mDtAjt51Y3LmslnZFxbHvOPIfVCrfTE6PdDy6L7gh_ZrPs6DOK4HWiN_0JGFNA5bDCnVBzOulL_47y-nCc9LAzROASujGweYRnrHhVE
Ni | Nigerian Bentonite Clay |  |  | 298 | 6 | 38.36 | 30 | 0.02 | Aqueous | 64.95 | https://watermark.silverchair.com/wpt0160825.pdf?token=AQECAHi208BE49Ooan9kkhW_Ercy7Dm3ZL_9Cf3qfKAc485ysgAABBEwggQNBgkqhkiG9w0BBwagggP-MIID-gIBADCCA_MGCSqGSIb3DQEHATAeBglghkgBZQMEAS4wEQQMzqffEoVUcYH79N0TAgEQgIIDxDmA38VTxgCmjjCYpu1he4dyeVyMd9QtXqetCUAA80absUTUcjTrdAQY57ooHZmCOZ9q2j7BnB1_mZ5H22VNUi5gcrL-MYbJp99D7dm2QklOm1boIuB_OYpJcW8JXzsLz0M0pgoKEFN-qoZv6Q6M2Vm5BzeHu6Ri-co-xpvtKttU3SKOgy-P6r7pQwcIU1Do5HhHVOKhpwOBdpC9simUbyTAMClYB8ed48rPBSt99D7WcS4eWO-uh4Jl1yj2CspX8qKVoWKO9IOOpwpWweNuSS4TrlYoKp93NbfOOR0JrSqCLypOMtuJeuaHgVBSyw8cULZwe4cdsvdg7QG9b_QzrG4lqaGNKa9DXPeZ-uTOTuvEXBncJLCfRl4nAvJCXKKswhwWzoYTtB8Nr6MwH5YHoENvV-X5m4IPFdC2OCqxiXM2S4eg3_ivNJO4Gyp2SzFkdS7EPFsb2VjV4dOYbyNKyz5zOkztxnbV6qqdwM2XiN-q3-9pExbxLTsxa7bUgDP0mNG64vxEsLWqvB9T9N_vjYDLUXrVuM-lJTfwNU-NwDm6rrCCWK-l-3ODTTWg2lqUUcUnEM3dCDONH9RjaOfgSxWNpgtS616bT_BEmGtkFqVHZIiHJQVBupsb1i_NGGSgQIhGipHESQAoqOCwn1rqQJGGpiRxXk_57O9NjLgwjffjo_9s60F3pMfI441UpxcT9tyKdk7bc_WurfFIuJpK1Y3xGwM4k_S9OPyLZOGGOOYFylLMtbs53RUftyKH133eMbt6YqMevoslbQ58F9iK5AJ1jezo9HcTg79myrhHy4nvTsJHwCsML0mBnQG1SXEUN5cEzaEVFtRnoujlwSP0eVWv-PdWlAl8Qa102HkUh4nxEdxYIGgq3_zzfepj8WeULq2ZTwODkM_awQof-yF6q5_Gml7rsvJwLdlM5y6bQFmV5KiXaQkiODvz7kvUpWimsdb7gTrXwpOZ-LmTw726EFuA7Etp1H5rBp-bARtbw4SQfyfZsM1RVfeOPuVLs3QVP3PADk1-0LXvqOxzF8eFrbv_U30_1SNK9bS8a9aSPr5AX7Z90ZVFJz9Z898y9WHieHxeHCmcdve-PV7RlmdeEb-C3bKlZ6uJbjgZx9pRSrq8mNtWisePWleJk28i9E-EUrzi--J0h60uvNwqUQoygigmUaZ2FMY2mDtAjt51Y3LmslnZFxbHvOPIfVCrfTE6PdDy6L7gh_ZrPs6DOK4HWiN_0JGFNA5bDCnVBzOulL_47y-nCc9LAzROASujGweYRnrHhVE
Ni | Bentonite JP | Montmorillonites | Sodium Carbonate | 293 | 5.85 | 56.3 | 120 | 0.005 | Aqueous | 96.28 | https://www.mdpi.com/1996-1944/14/2/282
Ni | Bentonite JP | Montmorillonites | Sodium Carbonate | 293 | 5.85 | 67.98 | 120 | 0.005 | Aqueous | 92.68 | https://www.mdpi.com/1996-1944/14/2/283
Ni | Bentonite JP | Montmorillonites | Sodium Carbonate | 293 | 5.85 | 79.67 | 120 | 0.005 | Aqueous | 89.15 | https://www.mdpi.com/1996-1944/14/2/284
Ni | Bentonite JP | Montmorillonites | Sodium Carbonate | 293 | 5.85 | 91.36 | 120 | 0.005 | Aqueous | 85.7 | https://www.mdpi.com/1996-1944/14/2/285
Ni | Bentonite JP | Montmorillonites | Sodium Carbonate | 293 | 5.85 | 103.04 | 120 | 0.005 | Aqueous | 82.32 | https://www.mdpi.com/1996-1944/14/2/286
Ni | Bentonite JP | Montmorillonites | Sodium Carbonate | 293 | 5.85 | 114.73 | 120 | 0.005 | Aqueous | 78.99 | https://www.mdpi.com/1996-1944/14/2/287
Ni | Bentonite JP | Montmorillonites | Sodium Carbonate | 293 | 5.85 | 126.42 | 120 | 0.005 | Aqueous | 75.57 | https://www.mdpi.com/1996-1944/14/2/288
Ni | Bentonite JP | Montmorillonites | Sodium Carbonate | 293 | 5.85 | 138.1 | 120 | 0.005 | Aqueous | 72.2 | https://www.mdpi.com/1996-1944/14/2/289
Ni | Bentonite JP | Montmorillonites | Sodium Carbonate | 293 | 5.85 | 149.79 | 120 | 0.005 | Aqueous | 68.94 | https://www.mdpi.com/1996-1944/14/2/290
Ni | Bentonite JP | Montmorillonites | Sodium Carbonate | 293 | 5.85 | 161.47 | 120 | 0.005 | Aqueous | 65.68 | https://www.mdpi.com/1996-1944/14/2/291
Ni | Bentonite JP | Montmorillonites | Sodium Carbonate | 293 | 5.85 | 172.87 | 120 | 0.005 | Aqueous | 62.68 | https://www.mdpi.com/1996-1944/14/2/292
Ni | Bentonite JP | Montmorillonites | Sodium Carbonate | 293 | 5.85 | 185.33 | 120 | 0.005 | Aqueous | 59.48 | https://www.mdpi.com/1996-1944/14/2/293
Ni | Bentonite JP | Montmorillonites | Sodium Carbonate | 293 | 5.85 | 196.53 | 120 | 0.005 | Aqueous | 56.81 | https://www.mdpi.com/1996-1944/14/2/294
Ni | Bentonite JP | Montmorillonites | Sodium Carbonate | 293 | 5.85 | 208.22 | 120 | 0.005 | Aqueous | 54.15 | https://www.mdpi.com/1996-1944/14/2/295
Ni | Bentonite JP | Montmorillonites | Sodium Carbonate | 293 | 5.85 | 219.74 | 120 | 0.005 | Aqueous | 51.85 | https://www.mdpi.com/1996-1944/14/2/296
Ni | Bentonite JP | Montmorillonites | Sodium Carbonate | 293 | 5.85 | 230.43 | 120 | 0.005 | Aqueous | 49.71 | https://www.mdpi.com/1996-1944/14/2/297
Ni | Bentonite JP | Montmorillonites | Sodium Carbonate | 293 | 5.85 | 243.91 | 120 | 0.005 | Aqueous | 46.83 | https://www.mdpi.com/1996-1944/14/2/298
Ni | Bentonite JP | Montmorillonites | Sodium Carbonate | 293 | 5.85 | 255.59 | 120 | 0.005 | Aqueous | 44.49 | https://www.mdpi.com/1996-1944/14/2/299
Ni | Bentonite JP | Montmorillonites | Sodium Carbonate | 293 | 5.85 | 263.07 | 120 | 0.005 | Aqueous | 42.61 | https://www.mdpi.com/1996-1944/14/2/300
Ni | Bentonite L | Silica (SiO2, 63.4%) | Alumina (Al2O3, 22.3%) | 293 | 5.85 | 51.01 | 120 | 0.005 | Aqueous | 73.4 | https://www.mdpi.com/1996-1944/14/2/301
Ni | Bentonite L | Silica (SiO2, 63.4%) | Alumina (Al2O3, 22.3%) | 293 | 5.85 | 62.33 | 120 | 0.005 | Aqueous | 67.04 | https://www.mdpi.com/1996-1944/14/2/302
Ni | Bentonite L | Silica (SiO2, 63.4%) | Alumina (Al2O3, 22.3%) | 293 | 5.85 | 73.65 | 120 | 0.005 | Aqueous | 60.81 | https://www.mdpi.com/1996-1944/14/2/303
Ni | Bentonite L | Silica (SiO2, 63.4%) | Alumina (Al2O3, 22.3%) | 293 | 5.85 | 85.33 | 120 | 0.005 | Aqueous | 55.64 | https://www.mdpi.com/1996-1944/14/2/304
Ni | Bentonite L | Silica (SiO2, 63.4%) | Alumina (Al2O3, 22.3%) | 293 | 5.85 | 97.02 | 120 | 0.005 | Aqueous | 51.62 | https://www.mdpi.com/1996-1944/14/2/305
Ni | Bentonite L | Silica (SiO2, 63.4%) | Alumina (Al2O3, 22.3%) | 293 | 5.85 | 108.7 | 120 | 0.005 | Aqueous | 48.22 | https://www.mdpi.com/1996-1944/14/2/306
Ni | Bentonite L | Silica (SiO2, 63.4%) | Alumina (Al2O3, 22.3%) | 293 | 5.85 | 120.39 | 120 | 0.005 | Aqueous | 45.21 | https://www.mdpi.com/1996-1944/14/2/307
Ni | Bentonite L | Silica (SiO2, 63.4%) | Alumina (Al2O3, 22.3%) | 293 | 5.85 | 132.07 | 120 | 0.005 | Aqueous | 42.34 | https://www.mdpi.com/1996-1944/14/2/308
Ni | Bentonite L | Silica (SiO2, 63.4%) | Alumina (Al2O3, 22.3%) | 293 | 5.85 | 143.76 | 120 | 0.005 | Aqueous | 39.71 | https://www.mdpi.com/1996-1944/14/2/309
Ni | Bentonite L | Silica (SiO2, 63.4%) | Alumina (Al2O3, 22.3%) | 293 | 5.85 | 155.44 | 120 | 0.005 | Aqueous | 37.11 | https://www.mdpi.com/1996-1944/14/2/310
Ni | Bentonite L | Silica (SiO2, 63.4%) | Alumina (Al2O3, 22.3%) | 293 | 5.85 | 167.12 | 120 | 0.005 | Aqueous | 34.78 | https://www.mdpi.com/1996-1944/14/2/311
Ni | Bentonite L | Silica (SiO2, 63.4%) | Alumina (Al2O3, 22.3%) | 293 | 5.85 | 178.81 | 120 | 0.005 | Aqueous | 32.5 | https://www.mdpi.com/1996-1944/14/2/312
Ni | Bentonite L | Silica (SiO2, 63.4%) | Alumina (Al2O3, 22.3%) | 293 | 5.85 | 190.49 | 120 | 0.005 | Aqueous | 30.43 | https://www.mdpi.com/1996-1944/14/2/313
Ni | Bentonite L | Silica (SiO2, 63.4%) | Alumina (Al2O3, 22.3%) | 293 | 5.85 | 202.18 | 120 | 0.005 | Aqueous | 28.64 | https://www.mdpi.com/1996-1944/14/2/314
Ni | Bentonite L | Silica (SiO2, 63.4%) | Alumina (Al2O3, 22.3%) | 293 | 5.85 | 213.86 | 120 | 0.005 | Aqueous | 27.04 | https://www.mdpi.com/1996-1944/14/2/315
Ni | Bentonite L | Silica (SiO2, 63.4%) | Alumina (Al2O3, 22.3%) | 293 | 5.85 | 225.55 | 120 | 0.005 | Aqueous | 25.63 | https://www.mdpi.com/1996-1944/14/2/316
Ni | Bentonite L | Silica (SiO2, 63.4%) | Alumina (Al2O3, 22.3%) | 293 | 5.85 | 237.23 | 120 | 0.005 | Aqueous | 24.42 | https://www.mdpi.com/1996-1944/14/2/317
Ni | Bentonite L | Silica (SiO2, 63.4%) | Alumina (Al2O3, 22.3%) | 293 | 5.85 | 248.91 | 120 | 0.005 | Aqueous | 23.17 | https://www.mdpi.com/1996-1944/14/2/318
Ni | Bentonite L | Silica (SiO2, 63.4%) | Alumina (Al2O3, 22.3%) | 293 | 5.85 | 260.23 | 120 | 0.005 | Aqueous | 21.8 | https://www.mdpi.com/1996-1944/14/2/319
Ni | Bentonite S | Silica (SiO2, 70.8%) | Alumina (Al2O3, 17.5%) | 293 | 5.85 | 51.74 | 120 | 0.005 | Aqueous | 58.14 | https://www.mdpi.com/1996-1944/14/2/320
Ni | Bentonite S | Silica (SiO2, 70.8%) | Alumina (Al2O3, 17.5%) | 293 | 5.85 | 63.43 | 120 | 0.005 | Aqueous | 52.18 | https://www.mdpi.com/1996-1944/14/2/321
Ni | Bentonite S | Silica (SiO2, 70.8%) | Alumina (Al2O3, 17.5%) | 293 | 5.85 | 75.11 | 120 | 0.005 | Aqueous | 46.51 | https://www.mdpi.com/1996-1944/14/2/322
Ni | Bentonite S | Silica (SiO2, 70.8%) | Alumina (Al2O3, 17.5%) | 293 | 5.85 | 86.62 | 120 | 0.005 | Aqueous | 42.07 | https://www.mdpi.com/1996-1944/14/2/323
Ni | Bentonite S | Silica (SiO2, 70.8%) | Alumina (Al2O3, 17.5%) | 293 | 5.85 | 98.48 | 120 | 0.005 | Aqueous | 38.7 | https://www.mdpi.com/1996-1944/14/2/324
Ni | Bentonite S | Silica (SiO2, 70.8%) | Alumina (Al2O3, 17.5%) | 293 | 5.85 | 110.16 | 120 | 0.005 | Aqueous | 35.88 | https://www.mdpi.com/1996-1944/14/2/325
Ni | Bentonite S | Silica (SiO2, 70.8%) | Alumina (Al2O3, 17.5%) | 293 | 5.85 | 121.85 | 120 | 0.005 | Aqueous | 33.38 | https://www.mdpi.com/1996-1944/14/2/326
Ni | Bentonite S | Silica (SiO2, 70.8%) | Alumina (Al2O3, 17.5%) | 293 | 5.85 | 133.53 | 120 | 0.005 | Aqueous | 31.06 | https://www.mdpi.com/1996-1944/14/2/327
Ni | Bentonite S | Silica (SiO2, 70.8%) | Alumina (Al2O3, 17.5%) | 293 | 5.85 | 145.22 | 120 | 0.005 | Aqueous | 29.02 | https://www.mdpi.com/1996-1944/14/2/328
Ni | Bentonite S | Silica (SiO2, 70.8%) | Alumina (Al2O3, 17.5%) | 293 | 5.85 | 156.9 | 120 | 0.005 | Aqueous | 26.93 | https://www.mdpi.com/1996-1944/14/2/329
Ni | Bentonite S | Silica (SiO2, 70.8%) | Alumina (Al2O3, 17.5%) | 293 | 5.85 | 168.74 | 120 | 0.005 | Aqueous | 24.98 | https://www.mdpi.com/1996-1944/14/2/330
Ni | Bentonite S | Silica (SiO2, 70.8%) | Alumina (Al2O3, 17.5%) | 293 | 5.85 | 180.27 | 120 | 0.005 | Aqueous | 23.18 | https://www.mdpi.com/1996-1944/14/2/331
Ni | Bentonite S | Silica (SiO2, 70.8%) | Alumina (Al2O3, 17.5%) | 293 | 5.85 | 191.95 | 120 | 0.005 | Aqueous | 21.54 | https://www.mdpi.com/1996-1944/14/2/332
Ni | Bentonite S | Silica (SiO2, 70.8%) | Alumina (Al2O3, 17.5%) | 293 | 5.85 | 203.42 | 120 | 0.005 | Aqueous | 20.11 | https://www.mdpi.com/1996-1944/14/2/333
Ni | Bentonite S | Silica (SiO2, 70.8%) | Alumina (Al2O3, 17.5%) | 293 | 5.85 | 214.68 | 120 | 0.005 | Aqueous | 18.96 | https://www.mdpi.com/1996-1944/14/2/334
Ni | Bentonite S | Silica (SiO2, 70.8%) | Alumina (Al2O3, 17.5%) | 293 | 5.85 | 227.01 | 120 | 0.005 | Aqueous | 17.88 | https://www.mdpi.com/1996-1944/14/2/335
Ni | Bentonite S | Silica (SiO2, 70.8%) | Alumina (Al2O3, 17.5%) | 293 | 5.85 | 238.69 | 120 | 0.005 | Aqueous | 16.8 | https://www.mdpi.com/1996-1944/14/2/336
Ni | Bentonite S | Silica (SiO2, 70.8%) | Alumina (Al2O3, 17.5%) | 293 | 5.85 | 250.37 | 120 | 0.005 | Aqueous | 15.74 | https://www.mdpi.com/1996-1944/14/2/337
Ni | Bentonite S | Silica (SiO2, 70.8%) | Alumina (Al2O3, 17.5%) | 293 | 5.85 | 260.96 | 120 | 0.005 | Aqueous | 14.73 | https://www.mdpi.com/1996-1944/14/2/338
Ni | Bentonite SK | Silica (SiO2, 56.5%) | Alumina (Al2O3, 18.2%) | 293 | 5.85 | 53.2 | 120 | 0.005 | Aqueous | 97.89 | https://www.mdpi.com/1996-1944/14/2/339
Ni | Bentonite SK | Silica (SiO2, 56.5%) | Alumina (Al2O3, 18.2%) | 293 | 5.85 | 64.89 | 120 | 0.005 | Aqueous | 95.72 | https://www.mdpi.com/1996-1944/14/2/340
Ni | Bentonite SK | Silica (SiO2, 56.5%) | Alumina (Al2O3, 18.2%) | 293 | 5.85 | 76.57 | 120 | 0.005 | Aqueous | 93.37 | https://www.mdpi.com/1996-1944/14/2/341
Ni | Bentonite SK | Silica (SiO2, 56.5%) | Alumina (Al2O3, 18.2%) | 293 | 5.85 | 88.26 | 120 | 0.005 | Aqueous | 90.51 | https://www.mdpi.com/1996-1944/14/2/342
Ni | Bentonite SK | Silica (SiO2, 56.5%) | Alumina (Al2O3, 18.2%) | 293 | 5.85 | 99.94 | 120 | 0.005 | Aqueous | 87.15 | https://www.mdpi.com/1996-1944/14/2/343
Ni | Bentonite SK | Silica (SiO2, 56.5%) | Alumina (Al2O3, 18.2%) | 293 | 5.85 | 111.62 | 120 | 0.005 | Aqueous | 83.25 | https://www.mdpi.com/1996-1944/14/2/344
Ni | Bentonite SK | Silica (SiO2, 56.5%) | Alumina (Al2O3, 18.2%) | 293 | 5.85 | 123.31 | 120 | 0.005 | Aqueous | 79.2 | https://www.mdpi.com/1996-1944/14/2/345
Ni | Bentonite SK | Silica (SiO2, 56.5%) | Alumina (Al2O3, 18.2%) | 293 | 5.85 | 134.99 | 120 | 0.005 | Aqueous | 75.16 | https://www.mdpi.com/1996-1944/14/2/346
Ni | Bentonite SK | Silica (SiO2, 56.5%) | Alumina (Al2O3, 18.2%) | 293 | 5.85 | 146.68 | 120 | 0.005 | Aqueous | 71.06 | https://www.mdpi.com/1996-1944/14/2/347
Ni | Bentonite SK | Silica (SiO2, 56.5%) | Alumina (Al2O3, 18.2%) | 293 | 5.85 | 158.36 | 120 | 0.005 | Aqueous | 67.09 | https://www.mdpi.com/1996-1944/14/2/348
Ni | Bentonite SK | Silica (SiO2, 56.5%) | Alumina (Al2O3, 18.2%) | 293 | 5.85 | 170.05 | 120 | 0.005 | Aqueous | 63.36 | https://www.mdpi.com/1996-1944/14/2/349
Ni | Bentonite SK | Silica (SiO2, 56.5%) | Alumina (Al2O3, 18.2%) | 293 | 5.85 | 181.73 | 120 | 0.005 | Aqueous | 60.06 | https://www.mdpi.com/1996-1944/14/2/350
Ni | Bentonite SK | Silica (SiO2, 56.5%) | Alumina (Al2O3, 18.2%) | 293 | 5.85 | 193.41 | 120 | 0.005 | Aqueous | 57.06 | https://www.mdpi.com/1996-1944/14/2/351
Ni | Bentonite SK | Silica (SiO2, 56.5%) | Alumina (Al2O3, 18.2%) | 293 | 5.85 | 205.1 | 120 | 0.005 | Aqueous | 54.39 | https://www.mdpi.com/1996-1944/14/2/352
Ni | Bentonite SK | Silica (SiO2, 56.5%) | Alumina (Al2O3, 18.2%) | 293 | 5.85 | 216.78 | 120 | 0.005 | Aqueous | 52.09 | https://www.mdpi.com/1996-1944/14/2/353
Ni | Bentonite SK | Silica (SiO2, 56.5%) | Alumina (Al2O3, 18.2%) | 293 | 5.85 | 228.47 | 120 | 0.005 | Aqueous | 49.83 | https://www.mdpi.com/1996-1944/14/2/354
Ni | Bentonite SK | Silica (SiO2, 56.5%) | Alumina (Al2O3, 18.2%) | 293 | 5.85 | 240.15 | 120 | 0.005 | Aqueous | 47.71 | https://www.mdpi.com/1996-1944/14/2/355
Ni | Bentonite SK | Silica (SiO2, 56.5%) | Alumina (Al2O3, 18.2%) | 293 | 5.85 | 251.84 | 120 | 0.005 | Aqueous | 45.62 | https://www.mdpi.com/1996-1944/14/2/356
Ni | Bentonite SK | Silica (SiO2, 56.5%) | Alumina (Al2O3, 18.2%) | 293 | 5.85 | 261.69 | 120 | 0.005 | Aqueous | 43.77 | https://www.mdpi.com/1996-1944/14/2/357
Ni | Natural Syrian Zeolite |  |  | 298 | 6 | 100 | 39.592 | 0.006 | Aqueous | 43.696 | https://globaljournals.org/GJSFR_Volume15/3-Adsorption-and-Kinetic-Study.pdf
Ni | Natural Syrian Zeolite |  |  | 298 | 6 | 100 | 63.039 | 0.006 | Aqueous | 57.379 | https://globaljournals.org/GJSFR_Volume15/3-Adsorption-and-Kinetic-Study.pdf
Ni | Natural Syrian Zeolite |  |  | 298 | 6 | 100 | 89.853 | 0.006 | Aqueous | 66.189 | https://globaljournals.org/GJSFR_Volume15/3-Adsorption-and-Kinetic-Study.pdf
Ni | Natural Syrian Zeolite |  |  | 298 | 6 | 100 | 116.116 | 0.006 | Aqueous | 71.873 | https://globaljournals.org/GJSFR_Volume15/3-Adsorption-and-Kinetic-Study.pdf
Ni | Natural Syrian Zeolite |  |  | 298 | 6 | 100 | 143.499 | 0.006 | Aqueous | 76.733 | https://globaljournals.org/GJSFR_Volume15/3-Adsorption-and-Kinetic-Study.pdf
Ni | Natural Syrian Zeolite |  |  | 298 | 6 | 100 | 170.328 | 0.006 | Aqueous | 79.67 | https://globaljournals.org/GJSFR_Volume15/3-Adsorption-and-Kinetic-Study.pdf
Ni | Natural Syrian Zeolite |  |  | 298 | 6 | 100 | 197.155 | 0.006 | Aqueous | 82.965 | https://globaljournals.org/GJSFR_Volume15/3-Adsorption-and-Kinetic-Study.pdf
Ni | Natural Syrian Zeolite |  |  | 298 | 6 | 100 | 223.983 | 0.006 | Aqueous | 86.183 | https://globaljournals.org/GJSFR_Volume15/3-Adsorption-and-Kinetic-Study.pdf
Ni | Natural Syrian Zeolite |  |  | 298 | 6 | 100 | 250.813 | 0.006 | Aqueous | 88.559 | https://globaljournals.org/GJSFR_Volume15/3-Adsorption-and-Kinetic-Study.pdf
Ni | Natural Syrian Zeolite |  |  | 298 | 6 | 100 | 277.642 | 0.006 | Aqueous | 91.42 | https://globaljournals.org/GJSFR_Volume15/3-Adsorption-and-Kinetic-Study.pdf
Ni | Natural Syrian Zeolite |  |  | 298 | 6 | 100 | 304.472 | 0.006 | Aqueous | 93.95 | https://globaljournals.org/GJSFR_Volume15/3-Adsorption-and-Kinetic-Study.pdf
Ni | Natural Syrian Zeolite |  |  | 298 | 6 | 100 | 331.303 | 0.006 | Aqueous | 95.917 | https://globaljournals.org/GJSFR_Volume15/3-Adsorption-and-Kinetic-Study.pdf
Ni | Natural Syrian Zeolite |  |  | 298 | 6 | 100 | 360.805 | 0.006 | Aqueous | 96.793 | https://globaljournals.org/GJSFR_Volume15/3-Adsorption-and-Kinetic-Study.pdf
Ni | Natural Syrian Zeolite |  |  | 298 | 6 | 100 | 384.97 | 0.006 | Aqueous | 97.761 | https://globaljournals.org/GJSFR_Volume15/3-Adsorption-and-Kinetic-Study.pdf
Ni | Natural Syrian Zeolite |  |  | 298 | 6 | 100 | 411.806 | 0.006 | Aqueous | 97.764 | https://globaljournals.org/GJSFR_Volume15/3-Adsorption-and-Kinetic-Study.pdf
Ni | Natural Syrian Zeolite |  |  | 298 | 6 | 100 | 438.642 | 0.006 | Aqueous | 97.768 | https://globaljournals.org/GJSFR_Volume15/3-Adsorption-and-Kinetic-Study.pdf
Ni | Natural Syrian Zeolite |  |  | 298 | 6 | 100 | 465.478 | 0.006 | Aqueous | 97.694 | https://globaljournals.org/GJSFR_Volume15/3-Adsorption-and-Kinetic-Study.pdf
Ni | Natural Syrian Zeolite |  |  | 298 | 6 | 100 | 492.314 | 0.006 | Aqueous | 97.749 | https://globaljournals.org/GJSFR_Volume15/3-Adsorption-and-Kinetic-Study.pdf
Ni | Natural Syrian Zeolite |  |  | 298 | 6 | 100 | 519.15 | 0.006 | Aqueous | 97.777 | https://globaljournals.org/GJSFR_Volume15/3-Adsorption-and-Kinetic-Study.pdf
Ni | Natural Syrian Zeolite |  |  | 298 | 6 | 100 | 545.986 | 0.006 | Aqueous | 97.781 | https://globaljournals.org/GJSFR_Volume15/3-Adsorption-and-Kinetic-Study.pdf
Ni | Natural Syrian Zeolite |  |  | 298 | 6 | 100 | 572.822 | 0.006 | Aqueous | 97.784 | https://globaljournals.org/GJSFR_Volume15/3-Adsorption-and-Kinetic-Study.pdf
Ni | Natural Syrian Zeolite |  |  | 298 | 6 | 100 | 592.109 | 0.006 | Aqueous | 98.369 | https://globaljournals.org/GJSFR_Volume15/3-Adsorption-and-Kinetic-Study.pdf
Ni | Natural Syrian Zeolite |  |  | 298 | 3.34 | 100 | 360 | 0.006 | Aqueous | 94.87 | https://globaljournals.org/GJSFR_Volume15/3-Adsorption-and-Kinetic-Study.pdf
Ni | Natural Syrian Zeolite |  |  | 298 | 3.87 | 100 | 360 | 0.006 | Aqueous | 95.78 | https://globaljournals.org/GJSFR_Volume15/3-Adsorption-and-Kinetic-Study.pdf
Ni | Natural Syrian Zeolite |  |  | 298 | 4.34 | 100 | 360 | 0.006 | Aqueous | 96.81 | https://globaljournals.org/GJSFR_Volume15/3-Adsorption-and-Kinetic-Study.pdf
Ni | Natural Syrian Zeolite |  |  | 298 | 4.78 | 100 | 360 | 0.006 | Aqueous | 97.78 | https://globaljournals.org/GJSFR_Volume15/3-Adsorption-and-Kinetic-Study.pdf
Ni | Natural Syrian Zeolite |  |  | 298 | 5.34 | 100 | 360 | 0.006 | Aqueous | 98.23 | https://globaljournals.org/GJSFR_Volume15/3-Adsorption-and-Kinetic-Study.pdf
Ni | Natural Syrian Zeolite |  |  | 298 | 5.87 | 100 | 360 | 0.006 | Aqueous | 98.22 | https://globaljournals.org/GJSFR_Volume15/3-Adsorption-and-Kinetic-Study.pdf
Ni | Natural Syrian Zeolite |  |  | 298 | 6.41 | 100 | 360 | 0.006 | Aqueous | 98.9 | https://globaljournals.org/GJSFR_Volume15/3-Adsorption-and-Kinetic-Study.pdf
Ni | Natural Syrian Zeolite |  |  | 298 | 6.96 | 100 | 360 | 0.006 | Aqueous | 99.8 | https://globaljournals.org/GJSFR_Volume15/3-Adsorption-and-Kinetic-Study.pdf
Ni | Natural Syrian Zeolite |  |  | 298 | 7.48 | 100 | 360 | 0.006 | Aqueous | 100 | https://globaljournals.org/GJSFR_Volume15/3-Adsorption-and-Kinetic-Study.pdf
Ni | Natural Syrian Zeolite |  |  | 298 | 7.92 | 100 | 360 | 0.006 | Aqueous | 100 | https://globaljournals.org/GJSFR_Volume15/3-Adsorption-and-Kinetic-Study.pdf
Ni | Jordan Natural Zeolite |  |  | 303 | 4 | 20 | 240 | 0.00024 | Aqueous | 58.282 | https://www.sciencedirect.com/science/article/pii/S1319610321000387#:~:text=JNZ%20was%20successfully%20employed%20to,temperature%20on%20the%20Ni(II)
Ni | Jordan Natural Zeolite |  |  | 303 | 4 | 20 | 240 | 0.00028 | Aqueous | 58.362 | https://www.sciencedirect.com/science/article/pii/S1319610321000387#:~:text=JNZ%20was%20successfully%20employed%20to,temperature%20on%20the%20Ni(II)
Ni | Jordan Natural Zeolite |  |  | 303 | 4 | 20 | 240 | 0.00032 | Aqueous | 58.442 | https://www.sciencedirect.com/science/article/pii/S1319610321000387#:~:text=JNZ%20was%20successfully%20employed%20to,temperature%20on%20the%20Ni(II)
Ni | Jordan Natural Zeolite |  |  | 303 | 4 | 20 | 240 | 0.00036 | Aqueous | 58.5 | https://www.sciencedirect.com/science/article/pii/S1319610321000387#:~:text=JNZ%20was%20successfully%20employed%20to,temperature%20on%20the%20Ni(II)
Ni | Jordan Natural Zeolite |  |  | 303 | 4 | 20 | 240 | 0.00078 | Aqueous | 58.619 | https://www.sciencedirect.com/science/article/pii/S1319610321000387#:~:text=JNZ%20was%20successfully%20employed%20to,temperature%20on%20the%20Ni(II)
Ni | Jordan Natural Zeolite |  |  | 303 | 4 | 20 | 240 | 0.00114 | Aqueous | 58.665 | https://www.sciencedirect.com/science/article/pii/S1319610321000387#:~:text=JNZ%20was%20successfully%20employed%20to,temperature%20on%20the%20Ni(II)
Ni | Jordan Natural Zeolite |  |  | 303 | 4 | 20 | 240 | 0.00138 | Aqueous | 58.712 | https://www.sciencedirect.com/science/article/pii/S1319610321000387#:~:text=JNZ%20was%20successfully%20employed%20to,temperature%20on%20the%20Ni(II)
Ni | Jordan Natural Zeolite |  |  | 303 | 4 | 20 | 240 | 0.00162 | Aqueous | 58.762 | https://www.sciencedirect.com/science/article/pii/S1319610321000387#:~:text=JNZ%20was%20successfully%20employed%20to,temperature%20on%20the%20Ni(II)
Ni | Jordan Natural Zeolite |  |  | 303 | 4 | 20 | 240 | 0.00184 | Aqueous | 58.806 | https://www.sciencedirect.com/science/article/pii/S1319610321000387#:~:text=JNZ%20was%20successfully%20employed%20to,temperature%20on%20the%20Ni(II)
Ni | Jordan Natural Zeolite |  |  | 303 | 4 | 20 | 240 | 0.00224 | Aqueous | 58.839 | https://www.sciencedirect.com/science/article/pii/S1319610321000387#:~:text=JNZ%20was%20successfully%20employed%20to,temperature%20on%20the%20Ni(II)
Ni | Jordan Natural Zeolite |  |  | 303 | 4 | 20 | 240 | 0.00258 | Aqueous | 58.842 | https://www.sciencedirect.com/science/article/pii/S1319610321000387#:~:text=JNZ%20was%20successfully%20employed%20to,temperature%20on%20the%20Ni(II)
Ni | Jordan Natural Zeolite |  |  | 303 | 4 | 20 | 240 | 0.00296 | Aqueous | 58.845 | https://www.sciencedirect.com/science/article/pii/S1319610321000387#:~:text=JNZ%20was%20successfully%20employed%20to,temperature%20on%20the%20Ni(II)
Ni | Jordan Natural Zeolite |  |  | 303 | 4 | 20 | 240 | 0.00336 | Aqueous | 58.848 | https://www.sciencedirect.com/science/article/pii/S1319610321000387#:~:text=JNZ%20was%20successfully%20employed%20to,temperature%20on%20the%20Ni(II)
Ni | Jordan Natural Zeolite |  |  | 303 | 4 | 20 | 240 | 0.00376 | Aqueous | 58.851 | https://www.sciencedirect.com/science/article/pii/S1319610321000387#:~:text=JNZ%20was%20successfully%20employed%20to,temperature%20on%20the%20Ni(II)
Ni | Jordan Natural Zeolite |  |  | 303 | 4 | 20 | 240 | 0.00414 | Aqueous | 58.855 | https://www.sciencedirect.com/science/article/pii/S1319610321000387#:~:text=JNZ%20was%20successfully%20employed%20to,temperature%20on%20the%20Ni(II)
Ni | Jordan Natural Zeolite |  |  | 303 | 4 | 20 | 240 | 0.00454 | Aqueous | 58.858 | https://www.sciencedirect.com/science/article/pii/S1319610321000387#:~:text=JNZ%20was%20successfully%20employed%20to,temperature%20on%20the%20Ni(II)
Ni | Jordan Natural Zeolite |  |  | 303 | 4 | 20 | 240 | 0.00492 | Aqueous | 58.861 | https://www.sciencedirect.com/science/article/pii/S1319610321000387#:~:text=JNZ%20was%20successfully%20employed%20to,temperature%20on%20the%20Ni(II)
Ni | Jordan Natural Zeolite |  |  | 303 | 4 | 20 | 240 | 0.00532 | Aqueous | 58.864 | https://www.sciencedirect.com/science/article/pii/S1319610321000387#:~:text=JNZ%20was%20successfully%20employed%20to,temperature%20on%20the%20Ni(II)
Ni | Jordan Natural Zeolite |  |  | 303 | 4 | 20 | 240 | 0.00572 | Aqueous | 58.867 | https://www.sciencedirect.com/science/article/pii/S1319610321000387#:~:text=JNZ%20was%20successfully%20employed%20to,temperature%20on%20the%20Ni(II)
Ni | Zeolite | Zinc Oxide and MgO | Iron Oxide(Fe3O4) | 295 | 7 | 30 | 240 | 0.00025 | Aqueous | 30.47 | https://www.nature.com/articles/s41598-024-81947-1
Ni | Zeolite | Zinc Oxide and MgO | Iron Oxide(Fe3O4) | 295 | 7 | 30 | 240 | 0.00039 | Aqueous | 36.66 | https://www.nature.com/articles/s41598-024-81947-2
Ni | Zeolite | Zinc Oxide and MgO | Iron Oxide(Fe3O4) | 295 | 7 | 30 | 240 | 0.00051 | Aqueous | 42.76 | https://www.nature.com/articles/s41598-024-81947-3
Ni | Zeolite | Zinc Oxide and MgO | Iron Oxide(Fe3O4) | 295 | 7 | 30 | 240 | 0.00062 | Aqueous | 49.25 | https://www.nature.com/articles/s41598-024-81947-4
Ni | Zeolite | Zinc Oxide and MgO | Iron Oxide(Fe3O4) | 295 | 7 | 30 | 240 | 0.00072 | Aqueous | 55.06 | https://www.nature.com/articles/s41598-024-81947-5
Ni | Zeolite | Zinc Oxide and MgO | Iron Oxide(Fe3O4) | 295 | 7 | 30 | 240 | 0.00081 | Aqueous | 60.99 | https://www.nature.com/articles/s41598-024-81947-6
Ni | Zeolite | Zinc Oxide and MgO | Iron Oxide(Fe3O4) | 295 | 7 | 30 | 240 | 0.0009 | Aqueous | 66.59 | https://www.nature.com/articles/s41598-024-81947-7
Ni | Zeolite | Zinc Oxide and MgO | Iron Oxide(Fe3O4) | 295 | 7 | 30 | 240 | 0.00101 | Aqueous | 72.63 | https://www.nature.com/articles/s41598-024-81947-8
Ni | Zeolite | Zinc Oxide and MgO | Iron Oxide(Fe3O4) | 295 | 7 | 30 | 240 | 0.00113 | Aqueous | 77.97 | https://www.nature.com/articles/s41598-024-81947-9
Ni | Zeolite | Zinc Oxide and MgO | Iron Oxide(Fe3O4) | 295 | 7 | 30 | 240 | 0.00127 | Aqueous | 83.72 | https://www.nature.com/articles/s41598-024-81947-10
Ni | Zeolite | Zinc Oxide and MgO | Iron Oxide(Fe3O4) | 295 | 7 | 30 | 240 | 0.00142 | Aqueous | 89.33 | https://www.nature.com/articles/s41598-024-81947-11
Ni | Zeolite | Zinc Oxide and MgO | Iron Oxide(Fe3O4) | 295 | 7 | 30 | 240 | 0.00155 | Aqueous | 93.48 | https://www.nature.com/articles/s41598-024-81947-12
Ni | Zeolite | Zinc Oxide and MgO | Iron Oxide(Fe3O4) | 295 | 7 | 30 | 240 | 0.00169 | Aqueous | 95.52 | https://www.nature.com/articles/s41598-024-81947-13
Ni | Zeolite | Zinc Oxide and MgO | Iron Oxide(Fe3O4) | 295 | 7 | 30 | 240 | 0.00184 | Aqueous | 97.45 | https://www.nature.com/articles/s41598-024-81947-14
Ni | Zeolite | Zinc Oxide and MgO | Iron Oxide(Fe3O4) | 295 | 7 | 30 | 240 | 0.00199 | Aqueous | 99.38 | https://www.nature.com/articles/s41598-024-81947-15
Ni | Zeolite | Zinc Oxide and MgO | Iron Oxide(Fe3O4) | 295 | 7 | 30 | 240 | 0.00214 | Aqueous | 99.56 | https://www.nature.com/articles/s41598-024-81947-16
Ni | Zeolite | Zinc Oxide and MgO | Iron Oxide(Fe3O4) | 295 | 7 | 30 | 240 | 0.00229 | Aqueous | 99.57 | https://www.nature.com/articles/s41598-024-81947-17
Ni | Zeolite | Zinc Oxide and MgO | Iron Oxide(Fe3O4) | 295 | 7 | 30 | 240 | 0.00244 | Aqueous | 99.73 | https://www.nature.com/articles/s41598-024-81947-18
Ni | Zeolite | Zinc Oxide and MgO | Iron Oxide(Fe3O4) | 295 | 7 | 30 | 240 | 0.00259 | Aqueous | 99.74 | https://www.nature.com/articles/s41598-024-81947-19
Ni | Zeolite | Zinc Oxide and MgO | Iron Oxide(Fe3O4) | 295 | 7 | 30 | 240 | 0.00274 | Aqueous | 99.75 | https://www.nature.com/articles/s41598-024-81947-20
Ni | Zeolite | Zinc Oxide and MgO | Iron Oxide(Fe3O4) | 295 | 7 | 30 | 240 | 0.00288 | Aqueous | 99.75 | https://www.nature.com/articles/s41598-024-81947-21
Ni | Zeolite | Zinc Oxide and MgO | Iron Oxide(Fe3O4) | 295 | 7 | 30 | 240 | 0.003 | Aqueous | 99.77 | https://www.nature.com/articles/s41598-024-81947-22
Ni | Zeolite | Zinc Oxide and MgO | Iron Oxide(Fe3O4) | 295 | 2.59 | 30 | 240 | 0.0015 | Aqueous | 35.71 | https://www.nature.com/articles/s41598-024-81947-23
Ni | Zeolite | Zinc Oxide and MgO | Iron Oxide(Fe3O4) | 295 | 2.87 | 30 | 240 | 0.0015 | Aqueous | 41.58 | https://www.nature.com/articles/s41598-024-81947-24
Ni | Zeolite | Zinc Oxide and MgO | Iron Oxide(Fe3O4) | 295 | 3.1 | 30 | 240 | 0.0015 | Aqueous | 46.51 | https://www.nature.com/articles/s41598-024-81947-25
Ni | Zeolite | Zinc Oxide and MgO | Iron Oxide(Fe3O4) | 295 | 3.33 | 30 | 240 | 0.0015 | Aqueous | 51.49 | https://www.nature.com/articles/s41598-024-81947-26
Ni | Zeolite | Zinc Oxide and MgO | Iron Oxide(Fe3O4) | 295 | 3.56 | 30 | 240 | 0.0015 | Aqueous | 56.46 | https://www.nature.com/articles/s41598-024-81947-27
Ni | Zeolite | Zinc Oxide and MgO | Iron Oxide(Fe3O4) | 295 | 3.78 | 30 | 240 | 0.0015 | Aqueous | 61.23 | https://www.nature.com/articles/s41598-024-81947-28
Ni | Zeolite | Zinc Oxide and MgO | Iron Oxide(Fe3O4) | 295 | 4.08 | 30 | 240 | 0.0015 | Aqueous | 66.8 | https://www.nature.com/articles/s41598-024-81947-29
Ni | Zeolite | Zinc Oxide and MgO | Iron Oxide(Fe3O4) | 295 | 4.49 | 30 | 240 | 0.0015 | Aqueous | 71.48 | https://www.nature.com/articles/s41598-024-81947-30
Ni | Zeolite | Zinc Oxide and MgO | Iron Oxide(Fe3O4) | 295 | 4.9 | 30 | 240 | 0.0015 | Aqueous | 76.04 | https://www.nature.com/articles/s41598-024-81947-31
Ni | Zeolite | Zinc Oxide and MgO | Iron Oxide(Fe3O4) | 295 | 5.31 | 30 | 240 | 0.0015 | Aqueous | 80.61 | https://www.nature.com/articles/s41598-024-81947-32
Ni | Zeolite | Zinc Oxide and MgO | Iron Oxide(Fe3O4) | 295 | 5.72 | 30 | 240 | 0.0015 | Aqueous | 85.16 | https://www.nature.com/articles/s41598-024-81947-33
Ni | Zeolite | Zinc Oxide and MgO | Iron Oxide(Fe3O4) | 295 | 6.12 | 30 | 240 | 0.0015 | Aqueous | 89.74 | https://www.nature.com/articles/s41598-024-81947-34
Ni | Zeolite | Zinc Oxide and MgO | Iron Oxide(Fe3O4) | 295 | 6.53 | 30 | 240 | 0.0015 | Aqueous | 94.3 | https://www.nature.com/articles/s41598-024-81947-35
Ni | Zeolite | Zinc Oxide and MgO | Iron Oxide(Fe3O4) | 295 | 6.94 | 30 | 240 | 0.0015 | Aqueous | 98.96 | https://www.nature.com/articles/s41598-024-81947-36
Ni | Zeolite | Zinc Oxide and MgO | Iron Oxide(Fe3O4) | 295 | 7.4 | 30 | 240 | 0.0015 | Aqueous | 99.61 | https://www.nature.com/articles/s41598-024-81947-37
Ni | Zeolite | Zinc Oxide and MgO | Iron Oxide(Fe3O4) | 295 | 7.81 | 30 | 240 | 0.0015 | Aqueous | 99.69 | https://www.nature.com/articles/s41598-024-81947-38
Ni | Zeolite | Zinc Oxide and MgO | Iron Oxide(Fe3O4) | 295 | 8.22 | 30 | 240 | 0.0015 | Aqueous | 99.69 | https://www.nature.com/articles/s41598-024-81947-39
Ni | Zeolite | Zinc Oxide and MgO | Iron Oxide(Fe3O4) | 295 | 8.61 | 30 | 240 | 0.0015 | Aqueous | 99.69 | https://www.nature.com/articles/s41598-024-81947-40
Ni | Zeolite | Zinc Oxide and MgO | Iron Oxide(Fe3O4) | 295 | 9.07 | 30 | 240 | 0.0015 | Aqueous | 99.58 | https://www.nature.com/articles/s41598-024-81947-41
Ni | Zeolite | Zinc Oxide and MgO | Iron Oxide(Fe3O4) | 295 | 9.49 | 30 | 240 | 0.0015 | Aqueous | 99.69 | https://www.nature.com/articles/s41598-024-81947-42
Ni | Zeolite | Zinc Oxide and MgO | Iron Oxide(Fe3O4) | 295 | 9.9 | 30 | 240 | 0.0015 | Aqueous | 99.69 | https://www.nature.com/articles/s41598-024-81947-43
Ni | Zeolite | Zinc Oxide and MgO | Iron Oxide(Fe3O4) | 295 | 10.31 | 30 | 240 | 0.0015 | Aqueous | 99.51 | https://www.nature.com/articles/s41598-024-81947-44
Ni | Zeolite | Zinc Oxide and MgO | Iron Oxide(Fe3O4) | 295 | 10.54 | 30 | 240 | 0.0015 | Aqueous | 99.61 | https://www.nature.com/articles/s41598-024-81947-45